## Shomate Condensed
Material Name | Symbol | Category | Phase | t_min (K) | t_max (K) | A | B | C | D | Max Fit Error (%) | R² | Molecular Weight (g/mol) | NASA Species (ref) | Reference Code | Source / Notes
Silver | Ag | Metals and alloys | cr | 200 | 1235.08 | 23.501612 | 5.497637 | 0.568823 | 0.077693 | 1.977 | 0.99839 | 107.8682 | Ag(cr) | coda89 | Cubic. Ref-Elm. Cox,1989 p228.
Silver | Ag | Metals and alloys | L | 1235.08 | 6000 | 33.39981 | 0 | 0 | 0 | 0 | 1 | 107.8682 | Ag(L) | coda89 | Liquid. Ref-Elm. Cox,1989 p228.
Aluminium | AL | Metals and alloys | cr | 200 | 933.61 | 13.988785 | 51.988829 | -74.516385 | 45.031756 | 1.996 | 0.99925 | 26.9815 | AL(cr) | coda89 | Cubic. Ref-Elm. Cox,1989 p217.
Aluminium | AL | Metals and alloys | L | 933.61 | 6000 | 31.749819 | 0 | 0 | 0 | 0 | 1 | 26.9815 | AL(L) | coda89 | Liquid. Ref-Elm. Cox,1989 p217.
ALBr3 | ALBr3 | Other technologically relevant materials | cr | 200 | 371.16 | 5.480609 | 870.287837 | -3017.017939 | 3918.421434 | 0.274 | 0.99985 | 266.6935 | ALBr3(cr) | tpis96 | Monoclinic. Gurvich,1996a pt1 p187 pt2 p150.
ALBr3 | ALBr3 | Other technologically relevant materials | L | 371.16 | 6000 | 124.999288 | 0 | 0 | 0 | 0 | 1 | 266.6935 | ALBr3(L) | tpis96 | Liquid. Gurvich,1996a pt1 p187 pt2 p150.
ALCL3 | ALCL3 | Other technologically relevant materials | cr | 200 | 465.7 | 28.374863 | 394.337406 | -841.893618 | 758.902262 | 0.554 | 0.99973 | 133.3405 | ALCL3(cr) | tpis96 | Monoclinic. Gurvich,1996a pt1 p172 pt2 p133.
ALCL3 | ALCL3 | Other technologically relevant materials | L | 465.7 | 6000 | 125.499285 | 0 | 0 | 0 | 0 | 1 | 133.3405 | ALCL3(L) | tpis96 | Liquid. Gurvich,1996a pt1 p172 pt2 p133.
ALF3 | ALF3 | Other technologically relevant materials | II | 100 | 298.15 | -20.325711 | 519.53813 | -668.812255 | 0 | 0 | 1 | 83.9767 | ALF3(II) | tpis96 | Hexagonal. Gurvich,1996a pt1 p156 pt2 p119.
ALF3 | ALF3 | Other technologically relevant materials | II | 298.15 | 728 | -26.26185 | 590.440635 | -1036.431094 | 659.368242 | 0 | 1 | 83.9767 | ALF3(II) | tpis96 | Hexagonal. Gurvich,1996a pt1 p156 pt2 p119.
ALF3 | ALF3 | Other technologically relevant materials | I | 728 | 2100 | 86.653574 | 18.312656 | -5.13716 | 0.980793 | 0.065 | 0.99998 | 83.9767 | ALF3(I) | tpis96 | Cubic. Gurvich,1996a pt1 p156 pt2 p119.
ALH3 | ALH3 | Other technologically relevant materials | a | 200 | 500 | -25.550654 | 334.608873 | -440.35609 | 190.938482 | 2.379 | 0.99972 | 30.0054 | ALH3(a) | tpis96 | Alpha,hexagonal. Gurvich,1996a pt1 p144 pt2 p108.
ALI3 | ALI3 | Other technologically relevant materials | cr | 298.15 | 461.47 | 69.754201 | 101.806226 | -18.405815 | 15.901324 | 0.001 | 1 | 407.6949 | ALI3(cr) | tpis96 | Hexagonal. Gurvich,1996a pt1 p193 pt2 p155.
ALI3 | ALI3 | Other technologically relevant materials | L | 461.47 | 6000 | 120.99931 | 0 | 0 | 0 | 0 | 1 | 407.6949 | ALI3(L) | tpis96 | Liquid. Gurvich,1996a pt1 p193 pt2 p155.
ALN | ALN | Refractories | cr | 100 | 300 | -7.346489 | 112.622847 | 226.543215 | -616.432169 | 2.29 | 0.99998 | 40.9882 | ALN(cr) | tpis96 | Hexagonal. Gurvich,1996a pt1 p202 pt2 p163.
ALN | ALN | Refractories | cr | 300 | 1050 | -4.015816 | 170.106304 | -197.65904 | 79.387811 | 3.53 | 0.99623 | 40.9882 | ALN(cr) | tpis96 | Hexagonal. Gurvich,1996a pt1 p202 pt2 p163.
ALN | ALN | Refractories | cr | 1050 | 1800 | 37.943403 | 14.845493 | -6.135377 | 1.152091 | 0.011 | 1 | 40.9882 | ALN(cr) | tpis96 | Hexagonal. Gurvich,1996a pt1 p202 pt2 p163.
ALN | ALN | Refractories | L | 1800 | 2700 | 37.341787 | 7.865955 | 0 | 0 | 0 | 1 | 40.9882 | ALN(L) | tpis96 | Liquid. Gurvich,1996a pt1 p202 pt2 p163.
ALN | ALN | Refractories | L | 2700 | 6000 | 66.999618 | 0 | 0 | 0 | 0 | 1 | 40.9882 | ALN(L) | tpis96 | Liquid. Gurvich,1996a pt1 p202 pt2 p163.
AL(OH)3 | AL(OH)3 | Other technologically relevant materials | a | 100 | 300 | -17.193493 | 358.928935 | 418.807406 | -1328.800708 | 0.92 | 0.99999 | 78.0036 | AL(OH)3(a) | tpis96 | Gibbsite. Gurvich,1996a pt1 p150 pt2 p114.
AL(OH)3 | AL(OH)3 | Other technologically relevant materials | a | 300 | 500 | -60.891178 | 848.879648 | -1445.126416 | 1064.468497 | 0.014 | 1 | 78.0036 | AL(OH)3(a) | tpis96 | Gibbsite. Gurvich,1996a pt1 p150 pt2 p114.
AL2O3 | AL2O3 | Refractories | a | 200 | 500 | -56.957913 | 756.335492 | -1221.691852 | 720.977142 | 0.357 | 0.99993 | 101.9613 | AL2O3(a) | tpis96 | Alpha,corundum. Gurvich,1996a pt1 p134 pt2 p103.
AL2O3 | AL2O3 | Refractories | a | 500 | 1200 | 36.939501 | 221.468138 | -195.955798 | 62.011327 | 0.39 | 0.99958 | 101.9613 | AL2O3(a) | tpis96 | Alpha,corundum. Gurvich,1996a pt1 p134 pt2 p103.
AL2O3 | AL2O3 | Refractories | a | 1200 | 2327 | 107.570387 | 16.568906 | 0 | 0 | 0 | 1 | 101.9613 | AL2O3(a) | tpis96 | Alpha,corundum. Gurvich,1996a pt1 p134 pt2 p103.
AL2O3 | AL2O3 | Refractories | L | 2327 | 6000 | 162.899072 | 0 | 0 | 0 | 0 | 1 | 101.9613 | AL2O3(L) | tpis96 | Liquid. Gurvich,1996a pt1 p134 pt2 p103.
AL2S3 | AL2S3 | Other technologically relevant materials | a | 100 | 298.15 | -11.206317 | 704.912788 | -1056.366456 | 0 | 0 | 1 | 150.1581 | AL2S3(a) | tpis96 | Hexagonal alpha. Gurvich,1996a pt1 p201 pt2 p162.
AL2S3 | AL2S3 | Other technologically relevant materials | a | 298.15 | 1273 | 72.3595 | 153.150099 | -140.093894 | 48.573659 | 1.709 | 0.99762 | 150.1581 | AL2S3(a) | tpis96 | Hexagonal alpha. Gurvich,1996a pt1 p201 pt2 p162.
AL2S3 | AL2S3 | Other technologically relevant materials | b | 1273 | 1373 | 139.999202 | 0 | 0 | 0 | 0 | 1 | 150.1581 | AL2S3(b) | tpis96 | Rhombohedral gamma. Gurvich,1996a pt1 p201 pt2 p162.
AL2S3 | AL2S3 | Other technologically relevant materials | L | 1373 | 6000 | 159.999088 | 0 | 0 | 0 | 0 | 1 | 150.1581 | AL2S3(L) | tpis96 | Liquid. Gurvich,1996a pt1 p201 pt2 p162.
AL2SiO5 | AL2SiO5 | Refractories | an | 200 | 600 | -42.480486 | 830.362727 | -1066.446098 | 474.345865 | 0.152 | 0.99999 | 162.0456 | AL2SiO5(an) | j | Andalusite. Chase,1998 p160.
AL2SiO5 | AL2SiO5 | Refractories | an | 600 | 1500 | 111.145343 | 155.657622 | -97.625603 | 24.937666 | 0.158 | 0.99988 | 162.0456 | AL2SiO5(an) | j | Andalusite. Chase,1998 p160.
AL2SiO5 | AL2SiO5 | Refractories | an | 1500 | 3000 | 165.603538 | 31.803615 | -2.164716 | 0.151229 | 0.005 | 1 | 162.0456 | AL2SiO5(an) | j | Andalusite. Chase,1998 p160.
AL4C3 | AL4C3 | Refractories | cr | 100 | 300 | -35.638242 | 700.798679 | -416.155053 | -739.455102 | 0.527 | 1 | 143.9583 | AL4C3(cr) | tpis96 | Hexagonal. Gurvich,1996a pt1 p207 pt2 p168.
AL4C3 | AL4C3 | Refractories | cr | 300 | 850 | -2.475239 | 606.293689 | -783.094645 | 367.52616 | 1.279 | 0.99921 | 143.9583 | AL4C3(cr) | tpis96 | Hexagonal. Gurvich,1996a pt1 p207 pt2 p168.
AL4C3 | AL4C3 | Refractories | cr | 850 | 1400 | 117.172308 | 90.761395 | -38.654626 | 9.189702 | 0.009 | 1 | 143.9583 | AL4C3(cr) | tpis96 | Hexagonal. Gurvich,1996a pt1 p207 pt2 p168.
AL4C3 | AL4C3 | Refractories | cr | 1400 | 2500 | 137.977503 | 44.810547 | -4.435114 | 0.608916 | 0.005 | 1 | 143.9583 | AL4C3(cr) | tpis96 | Hexagonal. Gurvich,1996a pt1 p207 pt2 p168.
Boron | B | Semiconductors | b | 200 | 600 | -8.769412 | 86.783386 | -67.392529 | 7.743291 | 0.805 | 0.99998 | 10.811 | B(b) | j | Beta. Ref-Elm. Chase,1998 p177-180. McBride,1993a.
Boron | B | Semiconductors | b | 600 | 2350 | 10.902584 | 22.573873 | -10.457532 | 1.894455 | 1.497 | 0.99904 | 10.811 | B(b) | j | Beta. Ref-Elm. Chase,1998 p177-180. McBride,1993a.
Boron | B | Semiconductors | L | 2350 | 6000 | 31.749819 | 0 | 0 | 0 | 0 | 1 | 10.811 | B(L) | j | Liquid. Ref-Elm. Chase,1998 p177-180. McBride,1993a.
BN | BN | Refractories | cr | 200 | 450 | 11.465142 | -88.333483 | 589.918703 | -678.514057 | 3.978 | 0.9994 | 24.8177 | BN(cr) | tpis96 | Hexagonal. Gurvich,1996a pt1 p103 pt2 p82.
BN | BN | Refractories | cr | 450 | 700 | -13.138834 | 160.233599 | -182.424761 | 83.019107 | 0.034 | 1 | 24.8177 | BN(cr) | tpis96 | Hexagonal. Gurvich,1996a pt1 p103 pt2 p82.
BN | BN | Refractories | cr | 700 | 1200 | 7.721935 | 62.943129 | -31.644229 | 5.300024 | 0.036 | 1 | 24.8177 | BN(cr) | tpis96 | Hexagonal. Gurvich,1996a pt1 p103 pt2 p82.
BN | BN | Refractories | cr | 1200 | 3240 | 33.299823 | 17.927294 | -6.343729 | 0.772422 | 0.322 | 0.9985 | 24.8177 | BN(cr) | tpis96 | Hexagonal. Gurvich,1996a pt1 p103 pt2 p82.
BN | BN | Refractories | L | 3240 | 6000 | 66.999618 | 0 | 0 | 0 | 0 | 1 | 24.8177 | BN(L) | tpis96 | Liquid. Gurvich,1996a pt1 p103 pt2 p82.
B2O3 | B2O3 | Ceramics | cr | 100 | 723 | -8.433416 | 320.913466 | -311.16175 | 120.998154 | 2.493 | 0.9998 | 69.6202 | B2O3(cr) | tpis96 | Hexagonal. Gurvich,1996a pt1 p21 pt2 p16.
B2O3 | B2O3 | Ceramics | L | 723 | 6000 | 135.429865 | -6.590344 | 1.693888 | -0.139522 | 1.166 | 0.92833 | 69.6202 | B2O3(L) | tpis96 | Liquid. Gurvich,1996a pt1 p21 pt2 p16.
B2S3 | B2S3 | Ceramics | cr | 298.15 | 840 | 66.577804 | 196.231998 | -170.929597 | 81.047393 | 0.281 | 0.99996 | 117.817 | B2S3(cr) | tpis96 | Monoclinic. Gurvich,1996a pt1 p101 pt2 p80.
B2S3 | B2S3 | Ceramics | L | 840 | 6000 | 145.999168 | 0 | 0 | 0 | 0 | 1 | 117.817 | B2S3(L) | tpis96 | Liquid. Gurvich,1996a pt1 p101 pt2 p80.
B3O3H3 | B3O3H3 | Ceramics | cr | 298.15 | 700 | 63.084873 | 10.058468 | 472.534875 | -354.441572 | 0.378 | 0.99998 | 83.455 | B3O3H3(cr) | j | Chase,1998 p287.
B3O3H3 | B3O3H3 | Ceramics | cr | 700 | 1400 | -62.747029 | 571.350857 | -382.881948 | 88.275385 | 0.037 | 1 | 83.455 | B3O3H3(cr) | j | Chase,1998 p287.
B3O3H3 | B3O3H3 | Ceramics | cr | 1400 | 2000 | 170.671879 | 62.655652 | -15.224764 | 0.164224 | 0.004 | 1 | 83.455 | B3O3H3(cr) | j | Chase,1998 p287.
B4C | B4C | Refractories | cr | 200 | 275 | -904.556713 | 11504.69 | -47397.25913 | 65947.66 | 2.266 | 0.99818 | 55.2547 | B4C(cr) | tpis96 | Hexagonal. Gurvich,1996a pt1 p111 pt2 p89
B4C | B4C | Refractories | cr | 275 | 350 | 278.364698 | -2884.499579 | 10672.05 | -11844.94 | 0.07 | 1 | 55.2547 | B4C(cr) | tpis96 | Hexagonal. Gurvich,1996a pt1 p111 pt2 p89
B4C | B4C | Refractories | cr | 350 | 500 | -154.529085 | 1224.100796 | -2158.984746 | 1377.819436 | 0.37 | 0.99971 | 55.2547 | B4C(cr) | tpis96 | Hexagonal. Gurvich,1996a pt1 p111 pt2 p89
B4C | B4C | Refractories | cr | 500 | 2743 | 67.545127 | 58.366916 | -19.040602 | 5.026763 | 3.263 | 0.9994 | 55.2547 | B4C(cr) | tpis96 | Hexagonal. Gurvich,1996a pt1 p111 pt2 p89
B4C | B4C | Refractories | L | 2743 | 6000 | 135.979225 | 0 | 0 | 0 | 0 | 1 | 55.2547 | B4C(L) | tpis96 | Liquid. Chase,1998 pp556-8.
Barium | Ba | Metals and alloys | cr | 80 | 298.15 | 19.102704 | 75.417104 | -284.851248 | 448.616975 | 0.462 | 0.99951 | 137.327 | Ba(cr) | srd | Crystal. Ref-Elm. Alcock,1993.
Barium | Ba | Metals and alloys | cr | 298.15 | 1000 | 23.058869 | 16.940903 | 0 | 0 | 0 | 1 | 137.327 | Ba(cr) | srd | Crystal. Ref-Elm. Alcock,1993.
Barium | Ba | Metals and alloys | L | 1000 | 6000 | 39.999772 | 0 | 0 | 0 | 0 | 1 | 137.327 | Ba(L) | srd | Liquid. Ref-Elm. Alcock,1993.
BaBr2 | BaBr2 | Other technologically relevant materials | cr | 298 | 1130 | 68.075122 | 28.522521 | -7.370659 | 2.803837 | 0.074 | 0.99999 | 297.135 | BaBr2(cr) | tpis96 | Rhombic. Gurvich,1996a pt1 p578 pt2 p438.
BaBr2 | BaBr2 | Other technologically relevant materials | L | 1130 | 6000 | 104.999402 | 0 | 0 | 0 | 0 | 1 | 297.135 | BaBr2(L) | tpis96 | Liquid. Gurvich,1996a pt1 p578 pt2 p438.
BaCO3 | BaCO3 | Other technologically relevant materials | a | 200 | 500 | 93.905398 | -344.39461 | 1566.115227 | -1663.056617 | 1.601 | 0.9947 | 197.3359 | BaCO3(a) | tpis96 | CrIII,rhombic. Gurvich,1996a pt1 p588 pt2 p446.
BaCO3 | BaCO3 | Other technologically relevant materials | a | 500 | 1083 | 86.171906 | 55.76408 | -60.775166 | 62.7527 | 0.193 | 0.99998 | 197.3359 | BaCO3(a) | tpis96 | CrIII,rhombic. Gurvich,1996a pt1 p588 pt2 p446.
BaCO3 | BaCO3 | Other technologically relevant materials | b | 1083 | 1233 | 157.9991 | 0 | 0 | 0 | 0 | 1 | 197.3359 | BaCO3(b) | tpis96 | CrII,hexagonal. Gurvich,1996a pt1 p588 pt2 p446.
BaCO3 | BaCO3 | Other technologically relevant materials | c | 1233 | 1828 | 159.999088 | 0 | 0 | 0 | 0 | 1 | 197.3359 | BaCO3(c) | tpis96 | CrI,cubic. Gurvich,1996a pt1 p588 pt2 p446.
BaCO3 | BaCO3 | Other technologically relevant materials | L | 1828 | 6000 | 164.99906 | 0 | 0 | 0 | 0 | 1 | 197.3359 | BaCO3(L) | tpis96 | Liquid. Gurvich,1996a pt1 p588 pt2 p446.
BaCL2 | BaCL2 | Other technologically relevant materials | a | 100 | 500 | 33.654787 | 326.542515 | -856.530225 | 774.702244 | 2.681 | 0.99615 | 208.233 | BaCL2(a) | tpis96 | CrII,rhombic. Gurvich,1996a pt1 p574 pt2 p435.
BaCL2 | BaCL2 | Other technologically relevant materials | a | 500 | 1198 | 69.470458 | 18.87623 | 0.230964 | -0.073174 | 0.001 | 1 | 208.233 | BaCL2(a) | tpis96 | CrII,rhombic. Gurvich,1996a pt1 p574 pt2 p435.
BaCL2 | BaCL2 | Other technologically relevant materials | b | 1198 | 1234 | 130.999253 | 0 | 0 | 0 | 0 | 1 | 208.233 | BaCL2(b) | tpis96 | CrI,cubic. Gurvich,1996a pt1 p574 pt2 p435.
BaCL2 | BaCL2 | Other technologically relevant materials | L | 1234 | 6000 | 108.999379 | 0 | 0 | 0 | 0 | 1 | 208.233 | BaCL2(L) | tpis96 | Liquid. Gurvich,1996a pt1 p574 pt2 p435.
BaF2 | BaF2 | Other technologically relevant materials | a | 100 | 300 | -24.625039 | 1019.726096 | -3829.121411 | 4993.164322 | 0.401 | 0.99981 | 175.3238 | BaF2(a) | tpis96 | CrIII,cubic. Gurvich,1996a pt1 p567 pt2 p431.
BaF2 | BaF2 | Other technologically relevant materials | a | 300 | 500 | 60.130758 | 28.466104 | 45.673108 | -58.752053 | 0.025 | 0.99999 | 175.3238 | BaF2(a) | tpis96 | CrIII,cubic. Gurvich,1996a pt1 p567 pt2 p431.
BaF2 | BaF2 | Other technologically relevant materials | a | 500 | 1240 | 61.274714 | 37.198063 | -6.589436 | 2.038573 | 0.021 | 1 | 175.3238 | BaF2(a) | tpis96 | CrIII,cubic. Gurvich,1996a pt1 p567 pt2 p431.
BaF2 | BaF2 | Other technologically relevant materials | b | 1240 | 1480 | 125.999282 | 0 | 0 | 0 | 0 | 1 | 175.3238 | BaF2(b) | tpis96 | CrII. Gurvich,1996a pt1 p567 pt2 p431.
BaF2 | BaF2 | Other technologically relevant materials | c | 1480 | 1641 | 128.999265 | 0 | 0 | 0 | 0 | 1 | 175.3238 | BaF2(c) | tpis96 | CrI. Gurvich,1996a pt1 p567 pt2 p431.
BaF2 | BaF2 | Other technologically relevant materials | L | 1641 | 6000 | 104.999402 | 0 | 0 | 0 | 0 | 1 | 175.3238 | BaF2(L) | tpis96 | Liquid. Gurvich,1996a pt1 p567 pt2 p431.
BaH2 | BaH2 | Other technologically relevant materials | a | 298.15 | 871 | 37.671785 | 27.930841 | 0 | 0 | 0 | 1 | 139.3429 | BaH2(a) | tpis96 | CrII,rhombic Gurvich,1996a pt1 p556 pt2 p424.
BaH2 | BaH2 | Other technologically relevant materials | b | 871 | 1473 | 70.999595 | 0 | 0 | 0 | 0 | 1 | 139.3429 | BaH2(b) | tpis96 | CrI,rhombic Gurvich,1996a pt1 p556 pt2 p424.
BaH2 | BaH2 | Other technologically relevant materials | L | 1473 | 6000 | 74.999573 | 0 | 0 | 0 | 0 | 1 | 139.3429 | BaH2(L) | tpis96 | Liquid Gurvich,1996a pt1 p556 pt2 p424.
BaI2 | BaI2 | Other technologically relevant materials | cr | 100 | 500 | 60.015518 | 125.996317 | -311.495391 | 293.79033 | 1.094 | 0.99578 | 391.1359 | BaI2(cr) | tpis96 | Rhombic. Gurvich,1996a pt1 p582 pt2 p441.
BaI2 | BaI2 | Other technologically relevant materials | cr | 500 | 984 | 71.512934 | 20.108685 | -0.160857 | 0.058119 | 0 | 1 | 391.1359 | BaI2(cr) | tpis96 | Rhombic. Gurvich,1996a pt1 p582 pt2 p441.
BaI2 | BaI2 | Other technologically relevant materials | L | 984 | 6000 | 112.999356 | 0 | 0 | 0 | 0 | 1 | 391.1359 | BaI2(L) | tpis96 | Liquid. Gurvich,1996a pt1 p582 pt2 p441.
BaO | BaO | Other technologically relevant materials | cr | 200 | 500 | 36.841204 | 27.589432 | 57.145642 | -116.158773 | 0.381 | 0.99801 | 153.3264 | BaO(cr) | tpis96 | Cubic Gurvich,1996a pt1 p547 pt2 p418.
BaO | BaO | Other technologically relevant materials | cr | 500 | 1400 | 47.258742 | 11.196355 | -11.449916 | 4.981543 | 0.174 | 0.99937 | 153.3264 | BaO(cr) | tpis96 | Cubic Gurvich,1996a pt1 p547 pt2 p418.
BaO | BaO | Other technologically relevant materials | cr | 1400 | 2246 | 227.233509 | -313.750326 | 170.777666 | -25.047704 | 0.256 | 0.99999 | 153.3264 | BaO(cr) | tpis96 | Cubic Gurvich,1996a pt1 p547 pt2 p418.
BaO | BaO | Other technologically relevant materials | L | 2246 | 6000 | 83.299525 | 0 | 0 | 0 | 0 | 1 | 153.3264 | BaO(L) | tpis96 | Liquid Gurvich,1996a pt1 p547 pt2 p418.
Ba(OH)2 | Ba(OH)2 | Other technologically relevant materials | b | 100 | 519 | 10.548629 | 442.294731 | -817.337304 | 748.444296 | 3.053 | 0.99951 | 171.3417 | Ba(OH)2(b) | tpis96 | CrII,rhombic Gurvich,1996a pt1 p558 pt2 p427.
Ba(OH)2 | Ba(OH)2 | Other technologically relevant materials | a | 519 | 681 | 123.999293 | 0 | 0 | 0 | 0 | 1 | 171.3417 | Ba(OH)2(a) | tpis96 | CrI,rhombic Gurvich,1996a pt1 p558 pt2 p427.
Ba(OH)2 | Ba(OH)2 | Other technologically relevant materials | L | 681 | 6000 | 137.999214 | 0 | 0 | 0 | 0 | 1 | 171.3417 | Ba(OH)2(L) | tpis96 | Liquid Gurvich,1996a pt1 p558 pt2 p427.
BaS | BaS | Other technologically relevant materials | cr | 200 | 500 | 33.733406 | 96.887482 | -191.370037 | 141.550489 | 0.054 | 0.99993 | 169.392 | BaS(cr) | tpis96 | Cubic. Gurvich,1996a pt1 p584 pt2 p443.
BaS | BaS | Other technologically relevant materials | cr | 500 | 2500 | 47.746948 | 9.279421 | -1.306519 | 0.23816 | 0.172 | 0.99998 | 169.392 | BaS(cr) | tpis96 | Cubic. Gurvich,1996a pt1 p584 pt2 p443.
BaS | BaS | Other technologically relevant materials | L | 2500 | 6000 | 66.999618 | 0 | 0 | 0 | 0 | 1 | 169.392 | BaS(L) | tpis96 | Liquid. Gurvich,1996a pt1 p584 pt2 p443.
BaSO4 | BaSO4 | Other technologically relevant materials | a | 200 | 500 | 63.674526 | 9.587126 | 643.388345 | -806.777523 | 1.041 | 0.99899 | 233.3896 | BaSO4(a) | tpis96 | CrII,rhombic. Gurvich,1996a pt1 p587 pt2 p445.
BaSO4 | BaSO4 | Other technologically relevant materials | a | 500 | 1423 | 79.20555 | 126.844593 | -61.577856 | 17.284514 | 0.26 | 0.99997 | 233.3896 | BaSO4(a) | tpis96 | CrII,rhombic. Gurvich,1996a pt1 p587 pt2 p445.
BaSO4 | BaSO4 | Other technologically relevant materials | b | 1423 | 1853 | 169.999031 | 0 | 0 | 0 | 0 | 1 | 233.3896 | BaSO4(b) | tpis96 | CrI,cubic. Gurvich,1996a pt1 p587 pt2 p445.
BaSO4 | BaSO4 | Other technologically relevant materials | L | 1853 | 6000 | 169.999031 | 0 | 0 | 0 | 0 | 1 | 233.3896 | BaSO4(L) | tpis96 | Liquid. Gurvich,1996a pt1 p587 pt2 p435.
Beryllium | Be | Metals and alloys | a | 100 | 199.07 | -0.224789 | -50.59126 | 890.908793 | -1913.816599 | 1.532 | 0.99999 | 9.0122 | Be(a) | srd | Alpha. Ref-Elm. Alcock,1993.
Beryllium | Be | Metals and alloys | a | 199.07 | 298.15 | -10.221903 | 117.038892 | -53.080007 | -132.532964 | 0.01 | 1 | 9.0122 | Be(a) | srd | Alpha. Ref-Elm. Alcock,1993.
Beryllium | Be | Metals and alloys | a | 298.15 | 920.58 | -1.06349 | 86.361357 | -103.828169 | 46.491732 | 1.877 | 0.99908 | 9.0122 | Be(a) | srd | Alpha. Ref-Elm. Alcock,1993.
Beryllium | Be | Metals and alloys | a | 920.58 | 1543 | 17.035604 | 12.616197 | -3.30628 | 0.926954 | 0.009 | 1 | 9.0122 | Be(a) | srd | Alpha. Ref-Elm. Alcock,1993.
Beryllium | Be | Metals and alloys | b | 1543 | 1563 | 29.999829 | 0 | 0 | 0 | 0 | 1 | 9.0122 | Be(b) | srd | Beta. Ref-Elm. Alcock,1993.
Beryllium | Be | Metals and alloys | L | 1563 | 6000 | 29.479832 | 0 | 0 | 0 | 0 | 1 | 9.0122 | Be(L) | srd | Liquid. Ref-Elm. Alcock,1993.
BeAL2O4 | BeAL2O4 | Refractories | cr | 200 | 600 | -77.625161 | 987.91816 | -1509.702697 | 850.084659 | 0.182 | 0.99998 | 126.9729 | BeAL2O4(cr) | j12/79 | Chase,1998 pp139-41.
BeAL2O4 | BeAL2O4 | Refractories | cr | 600 | 1200 | 68.794331 | 231.91374 | -177.411541 | 50.89483 | 0.064 | 0.99995 | 126.9729 | BeAL2O4(cr) | j12/79 | Chase,1998 pp139-41.
BeAL2O4 | BeAL2O4 | Refractories | cr | 1200 | 2146 | -49.580918 | 453.622665 | -304.979019 | 71.488583 | 0.195 | 0.99989 | 126.9729 | BeAL2O4(cr) | j12/79 | Chase,1998 pp139-41.
BeAL2O4 | BeAL2O4 | Refractories | L | 2146 | 6000 | 246.407596 | 0 | 0 | 0 | 0 | 1 | 126.9729 | BeAL2O4(L) | j12/79 | Chase,1998 pp139-41.
BeBr2 | BeBr2 | Other technologically relevant materials | cr | 298.15 | 781 | 31.710242 | 197.600183 | -275.308449 | 137.47469 | 0.492 | 0.99935 | 168.8202 | BeBr2(cr) | tpis96 | Cr,rhombic. Gurvich,1996a pt1 p376 pt2 p301.
BeBr2 | BeBr2 | Other technologically relevant materials | L | 781 | 6000 | 99.99943 | 0 | 0 | 0 | 0 | 1 | 168.8202 | BeBr2(L) | tpis96 | Liquid.Gurvich,1996a pt1 p376 pt2 p301.
BeCO3 | BeCO3 | Other technologically relevant materials | cr | 298 | 1010.75 | -18.783604 | 404.318869 | -445.655529 | 184.503443 | 3.165 | 0.99884 | 69.0211 | BeCO3(cr) | tpis96 | Gurvich,1996a pt1 p385 pt2 p310.
BeCO3 | BeCO3 | Other technologically relevant materials | cr | 1010.75 | 1723.5 | 70.159126 | 65.437422 | -14.794462 | 2.895496 | 0.009 | 1 | 69.0211 | BeCO3(cr) | tpis96 | Gurvich,1996a pt1 p385 pt2 p310.
BeCO3 | BeCO3 | Other technologically relevant materials | cr | 1723.5 | 3149 | 82.205024 | 43.66467 | -1.513945 | 0.166422 | 0.004 | 1 | 69.0211 | BeCO3(cr) | tpis96 | Gurvich,1996a pt1 p385 pt2 p310.
BeCO3 | BeCO3 | Other technologically relevant materials | cr | 3149 | 6000 | 86.275353 | 39.573751 | -0.124358 | 0.007285 | 0.001 | 1 | 69.0211 | BeCO3(cr) | tpis96 | Gurvich,1996a pt1 p385 pt2 p310.
BeCL2 | BeCL2 | Other technologically relevant materials | a | 200 | 676 | 12.903494 | 268.750268 | -411.911649 | 229.135176 | 0.404 | 0.99992 | 79.9182 | BeCL2(a) | tpis96 | Cr,rhombic. Gurvich,1996a pt1 p370 pt2 p296.
BeCL2 | BeCL2 | Other technologically relevant materials | b | 676 | 688 | 66.989618 | 20.919881 | 0 | 0 | 0 | 1 | 79.9182 | BeCL2(b) | tpis96 | CrI. Gurvich,1996a pt1 p370 pt2 p296.
BeCL2 | BeCL2 | Other technologically relevant materials | L | 688 | 6000 | 91.999476 | 0 | 0 | 0 | 0 | 1 | 79.9182 | BeCL2(L) | tpis96 | Liquid.Gurvich,1996a pt1 p370 pt2 p296.
BeF2 | BeF2 | Other technologically relevant materials | a | 200 | 493 | -10.022051 | 365.579547 | -748.496557 | 731.186981 | 0.186 | 1 | 47.009 | BeF2(a) | tpis96 | CrII,hexagonal.Gurvich,1996a pt1 p364 pt2 p292.
BeF2 | BeF2 | Other technologically relevant materials | b | 493 | 823 | 46.997732 | 33.148811 | 0 | 0 | 0 | 1 | 47.009 | BeF2(b) | tpis96 | CrI,hexagonal.Gurvich,1996a pt1 p364 pt2 p292.
BeF2 | BeF2 | Other technologically relevant materials | L | 823 | 3411.5 | 43.220684 | 63.599831 | -24.981664 | 3.211515 | 2.75 | 0.98461 | 47.009 | BeF2(L) | tpis96 | Liquid.Gurvich,1996a pt1 p364 pt2 p292.
BeF2 | BeF2 | Other technologically relevant materials | L | 3411.5 | 6000 | 94.919425 | 1.842418 | -0.545127 | 0.031008 | 0.006 | 1 | 47.009 | BeF2(L) | tpis96 | Liquid.Gurvich,1996a pt1 p364 pt2 p292.
BeI2 | BeI2 | Other technologically relevant materials | cr | 298.15 | 763 | 29.562474 | 222.174451 | -322.44337 | 163.668237 | 0.493 | 0.99915 | 262.8211 | BeI2(cr) | tpis96 | Cr,rhombic. Gurvich,1996a pt1 p379 pt2 p304.
BeI2 | BeI2 | Other technologically relevant materials | L | 763 | 6000 | 99.99943 | 0 | 0 | 0 | 0 | 1 | 262.8211 | BeI2(L) | tpis96 | Liquid.Gurvich,1996a pt1 p379 pt2 p304.
BeO | BeO | Refractories | a | 200 | 1000 | -19.070571 | 211.994735 | -240.260336 | 96.849108 | 2.346 | 0.99965 | 25.0116 | BeO(a) | tpis96 | CrII,hexagonal. Gurvich,1996a pt1 p348 pt2 p278.
BeO | BeO | Refractories | a | 1000 | 2373 | 62.101909 | -34.222027 | 26.083964 | -5.058944 | 0.506 | 0.99962 | 25.0116 | BeO(a) | tpis96 | CrII,hexagonal. Gurvich,1996a pt1 p348 pt2 p278.
BeO | BeO | Refractories | b | 2373 | 2851 | 55.999681 | 0 | 0 | 0 | 0 | 1 | 25.0116 | BeO(b) | tpis96 | CrI,tetragonal. Gurvich,1996a pt1 p348 pt2 p278.
BeO | BeO | Refractories | L | 2851 | 6000 | 83.999521 | 0 | 0 | 0 | 0 | 1 | 25.0116 | BeO(L) | tpis96 | Liquid. Gurvich,1996a pt1 p348 pt2 p278.
Be(OH)2 | Be(OH)2 | Other technologically relevant materials | b | 200 | 500 | 26.568584 | -115.210058 | 1232.377116 | -1481.172378 | 3.075 | 0.99798 | 43.0269 | Be(OH)2(b) | tpis96 | Rhombic,beta.Gurvich,1996a pt1 p359 pt2 p289.
Be(OH)2 | Be(OH)2 | Other technologically relevant materials | b | 500 | 3250 | 73.558006 | 52.019469 | -15.833962 | 2.324143 | 3.154 | 0.99852 | 43.0269 | Be(OH)2(b) | tpis96 | Rhombic,beta.Gurvich,1996a pt1 p359 pt2 p289.
Be(OH)2 | Be(OH)2 | Other technologically relevant materials | b | 3250 | 6000 | 97.675155 | 17.795337 | -0.144478 | 0.008367 | 0.001 | 1 | 43.0269 | Be(OH)2(b) | tpis96 | Rhombic,beta.Gurvich,1996a pt1 p359 pt2 p289.
BeS | BeS | Other technologically relevant materials | cr | 298 | 1010.75 | 9.845927 | 116.482102 | -128.204067 | 53.077075 | 1.74 | 0.99885 | 41.0772 | BeS(cr) | tpis96 | Cr,cubic. Gurvich,1996a pt1 p381 pt2 p306.
BeS | BeS | Other technologically relevant materials | cr | 1010.75 | 1723.5 | 35.432549 | 18.994296 | -4.256001 | 0.832963 | 0.006 | 1 | 41.0772 | BeS(cr) | tpis96 | Cr,cubic. Gurvich,1996a pt1 p381 pt2 p306.
BeS | BeS | Other technologically relevant materials | cr | 1723.5 | 3149 | 38.897856 | 12.730814 | -0.435525 | 0.047875 | 0.003 | 1 | 41.0772 | BeS(cr) | tpis96 | Cr,cubic. Gurvich,1996a pt1 p381 pt2 p306.
BeS | BeS | Other technologically relevant materials | cr | 3149 | 6000 | 40.068789 | 11.553958 | -0.035775 | 0.002096 | 0.001 | 1 | 41.0772 | BeS(cr) | tpis96 | Cr,cubic. Gurvich,1996a pt1 p381 pt2 p306.
BeSO4 | BeSO4 | Other technologically relevant materials | a | 200 | 861 | -7.404874 | 435.903957 | -499.397011 | 251.414337 | 1.909 | 0.99958 | 105.0748 | BeSO4(a) | tpis96 | CrIII,tetr. Gurvich,1996a pt1 p383 pt2 p308.
BeSO4 | BeSO4 | Other technologically relevant materials | b | 861 | 912 | 149.999145 | 0 | 0 | 0 | 0 | 1 | 105.0748 | BeSO4(b) | tpis96 | CrII,rhombic. Gurvich,1996a pt1 p383 pt2 p308.
BeSO4 | BeSO4 | Other technologically relevant materials | c | 912 | 1400 | 149.999145 | 0 | 0 | 0 | 0 | 1 | 105.0748 | BeSO4(c) | tpis96 | CrI,cubic. Gurvich,1996a pt1 p383 pt2 p308.
BeSO4 | BeSO4 | Other technologically relevant materials | L | 1400 | 6000 | 149.999145 | 0 | 0 | 0 | 0 | 1 | 105.0748 | BeSO4(L) | tpis96 | Liquid. Gurvich,1996a pt1 p383 pt2 p308.
Be2C | Be2C | Ceramics | cr | 298.15 | 2400 | 36.894302 | 21.363382 | 0 | 0 | 0 | 1 | 30.0351 | Be2C(cr) | bar | Barin,1989. Barin,1973.
Be2C | Be2C | Ceramics | L | 2400 | 6000 | 92.047475 | 0 | 0 | 0 | 0 | 1 | 30.0351 | Be2C(L) | bar | Barin,1989. Barin,1973.
Be3N2 | Be3N2 | Ceramics | a | 200 | 500 | -72.633257 | 738.886486 | -1134.129839 | 672.808041 | 1.396 | 0.99996 | 55.0499 | Be3N2(a) | tpis96 | CrII,cubic. Gurvich,1996a pt1 p384 pt2 p309.
Be3N2 | Be3N2 | Ceramics | a | 500 | 1673 | 4.460805 | 289.398608 | -240.457862 | 70.126538 | 0.318 | 0.99994 | 55.0499 | Be3N2(a) | tpis96 | CrII,cubic. Gurvich,1996a pt1 p384 pt2 p309.
Be3N2 | Be3N2 | Ceramics | b | 1673 | 2473 | 144.999174 | 0 | 0 | 0 | 0 | 1 | 55.0499 | Be3N2(b) | tpis96 | CrI,hexagonal. Gurvich,1996a pt1 p384 pt2 p309.
Be3N2 | Be3N2 | Ceramics | L | 2473 | 6000 | 166.999048 | 0 | 0 | 0 | 0 | 1 | 55.0499 | Be3N2(L) | tpis96 | Liquid. Gurvich,1996a pt1 p384 pt2 p309.
Br2 | Br2 | Other technologically relevant materials | cr | 200 | 265.9 | -4.336053 | 689.876879 | -3015.608135 | 5092.860998 | 0.022 | 1 | 159.808 | Br2(cr) | g | Rhombic. Gurvich,1989 pt2 p314. Chase,1998 p471 (6/82).
Br2 | Br2 | Other technologically relevant materials | L | 265.9 | 332.5 | 309.141231 | -2043.306704 | 5934.623248 | -5727.290213 | 0.02 | 0.99996 | 159.808 | Br2(L) | g | Liq.Ref-Elm.Gurvich,1989 pt2 p314.Chase,1998 p471(6/82).
Br2 | Br2 | Other technologically relevant materials | L | 332.5 | 6000 | 75.301571 | 0 | 0 | 0 | 0 | 1 | 159.808 | Br2(L) | g | Liq.Ref-Elm.Gurvich,1989 pt2 p314.Chase,1998 p471(6/82).
Carbon | C | Other technologically relevant materials | gr | 200 | 600 | -2.837265 | 40.170533 | -1.660757 | -17.755835 | 0.381 | 1 | 12.0107 | C(gr) | n | Graphite. Ref-Elm. TRC(4/83) vc,uc,tc1000-1002.
Carbon | C | Other technologically relevant materials | gr | 600 | 2000 | 2.124865 | 35.336126 | -19.832473 | 3.968699 | 1.242 | 0.99918 | 12.0107 | C(gr) | n | Graphite. Ref-Elm. TRC(4/83) vc,uc,tc1000-1002.
Carbon | C | Other technologically relevant materials | gr | 2000 | 6000 | 20.721079 | 2.840418 | -0.370608 | 0.025788 | 0.147 | 0.99995 | 12.0107 | C(gr) | n | Graphite. Ref-Elm. TRC(4/83) vc,uc,tc1000-1002.
Calcium | Ca | Metals and alloys | a | 200 | 298.15 | 11.107319 | 136.765324 | -467.560335 | 581.976799 | 0.024 | 0.99997 | 40.078 | Ca(a) | srd | Alpha. Ref-Elm. Alcock,1993.
Calcium | Ca | Metals and alloys | a | 298.15 | 716 | 23.865746 | -0.675569 | 26.896752 | -12.175648 | 0.067 | 0.99999 | 40.078 | Ca(a) | srd | Alpha. Ref-Elm. Alcock,1993.
Calcium | Ca | Metals and alloys | b | 716 | 1115 | 47.40173 | -48.311725 | 33.441809 | 0 | 0 | 1 | 40.078 | Ca(b) | srd | Beta. Ref-Elm. Alcock,1993.
Calcium | Ca | Metals and alloys | L | 1115 | 6000 | 37.999783 | 0 | 0 | 0 | 0 | 1 | 40.078 | Ca(L) | srd | Liquid. Ref-Elm. Alcock,1993.
CaBr2 | CaBr2 | Other technologically relevant materials | cr | 298.15 | 1015 | 65.630725 | 40.996964 | -33.800939 | 13.948016 | 0.212 | 0.99985 | 199.886 | CaBr2(cr) | tpis96 | Rhombic Gurvich,1996a pt1 p473 pt2 p368.
CaBr2 | CaBr2 | Other technologically relevant materials | L | 1015 | 6000 | 99.99943 | 0 | 0 | 0 | 0 | 1 | 199.886 | CaBr2(L) | tpis96 | Liquid Gurvich,1996a pt1 p473 pt2 p368.
CaCO3 | CaCO3 | Other technologically relevant materials | cr | 200 | 500 | 31.814165 | 159.525899 | 163.284675 | -386.366051 | 0.992 | 0.99917 | 100.0869 | CaCO3(cr) | tpis96 | Hexagonal Gurvich,1996a pt1 p483 pt2 p376.
CaCO3 | CaCO3 | Other technologically relevant materials | cr | 500 | 1603 | 71.581488 | 86.197101 | -44.601862 | 11.477068 | 0.424 | 0.99988 | 100.0869 | CaCO3(cr) | tpis96 | Hexagonal Gurvich,1996a pt1 p483 pt2 p376.
CaCO3 | CaCO3 | Other technologically relevant materials | L | 1603 | 6000 | 159.999088 | 0 | 0 | 0 | 0 | 1 | 100.0869 | CaCO3(L) | tpis96 | Liquid Gurvich,1996a pt1 p483 pt2 p376.
CaCL2 | CaCL2 | Other technologically relevant materials | cr | 100 | 500 | 17.219304 | 433.277154 | -1117.419065 | 988.877067 | 3.131 | 0.99631 | 110.984 | CaCL2(cr) | tpis96 | Rhombic. Gurvich,1996a pt1 p467 pt2 p365.
CaCL2 | CaCL2 | Other technologically relevant materials | cr | 500 | 1048 | 67.004952 | 25.884631 | -13.081915 | 4.53569 | 0.015 | 1 | 110.984 | CaCL2(cr) | tpis96 | Rhombic. Gurvich,1996a pt1 p467 pt2 p365.
CaCL2 | CaCL2 | Other technologically relevant materials | L | 1048 | 6000 | 128.477899 | -27.137015 | 6.43976 | -0.501344 | 2.981 | 0.97101 | 110.984 | CaCL2(L) | tpis96 | Liquid. Gurvich,1996a pt1 p467 pt2 p365.
CaF2 | CaF2 | Other technologically relevant materials | a | 200 | 500 | 44.474766 | 18.802402 | 336.474863 | -484.100008 | 1.749 | 0.99857 | 78.0748 | CaF2(a) | tpis96 | CrII,cubic.Gurvich,1996a pt1 p461 pt2 p361.
CaF2 | CaF2 | Other technologically relevant materials | a | 500 | 1000 | 70.464608 | 32.190426 | -62.297363 | 50.927378 | 0.259 | 0.99987 | 78.0748 | CaF2(a) | tpis96 | CrII,cubic.Gurvich,1996a pt1 p461 pt2 p361.
CaF2 | CaF2 | Other technologically relevant materials | a | 1000 | 1212 | 10866.27 | -29185.74 | 26222.98 | -7813.313231 | 1.16 | 0.99611 | 78.0748 | CaF2(a) | tpis96 | CrII,cubic.Gurvich,1996a pt1 p461 pt2 p361.
CaF2 | CaF2 | Other technologically relevant materials | a | 1212 | 1424 | -22417.99 | 54159.67 | -43440.31 | 11621.89058 | 0.358 | 0.99996 | 78.0748 | CaF2(a) | tpis96 | CrII,cubic.Gurvich,1996a pt1 p461 pt2 p361.
CaF2 | CaF2 | Other technologically relevant materials | b | 1424 | 1691 | 3894.326066 | -6189.731281 | 3297.9312 | -564.345478 | 0.023 | 0.99999 | 78.0748 | CaF2(b) | tpis96 | CrI,cubic.Gurvich,1996a pt1 p461 pt2 p361.
CaF2 | CaF2 | Other technologically relevant materials | L | 1691 | 6000 | 98.999436 | 0 | 0 | 0 | 0 | 1 | 78.0748 | CaF2(L) | tpis96 | Liquid.Gurvich,1996a pt1 p461 pt2 p361.
CaH2 | CaH2 | Other technologically relevant materials | a | 298.15 | 1053 | 29.929829 | 37.128788 | 0 | 0 | 0 | 1 | 42.0939 | CaH2(a) | tpis96 | CrII,rhombic Gurvich,1996a pt1 p449 pt2 p354.
CaH2 | CaH2 | Other technologically relevant materials | b | 1053 | 1273 | 68.999607 | 0 | 0 | 0 | 0 | 1 | 42.0939 | CaH2(b) | tpis96 | CrI,cubic Gurvich,1996a pt1 p449 pt2 p354.
CaH2 | CaH2 | Other technologically relevant materials | L | 1273 | 6000 | 74.999573 | 0 | 0 | 0 | 0 | 1 | 42.0939 | CaH2(L) | tpis96 | Liquid Gurvich,1996a pt1 p449 pt2 p354.
CaI2 | CaI2 | Other technologically relevant materials | cr | 200 | 500 | 58.55704 | 119.767642 | -259.953044 | 223.258226 | 0.817 | 0.99638 | 293.8869 | CaI2(cr) | tpis96 | Hexagonal Gurvich,1996a pt1 p476 pt2 p371.
CaI2 | CaI2 | Other technologically relevant materials | cr | 500 | 1056 | 70.879959 | 21.857137 | -2.830786 | 0.976549 | 0.003 | 1 | 293.8869 | CaI2(cr) | tpis96 | Hexagonal Gurvich,1996a pt1 p476 pt2 p371.
CaI2 | CaI2 | Other technologically relevant materials | L | 1056 | 6000 | 102.999413 | 0 | 0 | 0 | 0 | 1 | 293.8869 | CaI2(L) | tpis96 | Liquid Gurvich,1996a pt1 p476 pt2 p371.
CaO | CaO | Refractories | cr | 200 | 500 | 5.508683 | 182.479511 | -214.076965 | 45.87457 | 0.549 | 0.99932 | 56.0774 | CaO(cr) | tpis96 | Cubic Gurvich,1996a pt1 p442 pt2 p348.
CaO | CaO | Refractories | cr | 500 | 3172 | 51.104289 | -4.604628 | 5.360438 | -0.921839 | 1.855 | 0.99731 | 56.0774 | CaO(cr) | tpis96 | Cubic Gurvich,1996a pt1 p442 pt2 p348.
CaO | CaO | Refractories | L | 3172 | 6000 | 83.999521 | 0 | 0 | 0 | 0 | 1 | 56.0774 | CaO(L) | tpis96 | Liquid Gurvich,1996a pt1 p442 pt2 p348.
Ca(OH)2 | Ca(OH)2 | Other technologically relevant materials | cr | 100 | 500 | -28.466542 | 754.9975 | -1586.699804 | 1195.686277 | 1.346 | 0.99983 | 74.0927 | Ca(OH)2(cr) | tpis96 | Hexagonal Gurvich,1996a pt1 p454 pt2 p357.
Ca(OH)2 | Ca(OH)2 | Other technologically relevant materials | cr | 500 | 1023 | 68.696925 | 89.449567 | -56.811629 | 20.013023 | 0.042 | 1 | 74.0927 | Ca(OH)2(cr) | tpis96 | Hexagonal Gurvich,1996a pt1 p454 pt2 p357.
Ca(OH)2 | Ca(OH)2 | Other technologically relevant materials | L | 1023 | 6000 | 152.999128 | 0 | 0 | 0 | 0 | 1 | 74.0927 | Ca(OH)2(L) | tpis96 | Liquid Gurvich,1996a pt1 p454 pt2 p357.
CaS | CaS | Other technologically relevant materials | cr | 200 | 500 | 5.138179 | 308.840309 | -743.230823 | 611.557025 | 0.732 | 0.99622 | 72.143 | CaS(cr) | tpis96 | Cubic Gurvich,1996a pt1 p478 pt2 p373.
CaS | CaS | Other technologically relevant materials | cr | 500 | 2800 | 45.356154 | 9.758036 | -0.702113 | 0.116677 | 0.149 | 0.99999 | 72.143 | CaS(cr) | tpis96 | Cubic Gurvich,1996a pt1 p478 pt2 p373.
CaS | CaS | Other technologically relevant materials | L | 2800 | 6000 | 66.999618 | 0 | 0 | 0 | 0 | 1 | 72.143 | CaS(L) | tpis96 | Liquid Gurvich,1996a pt1 p478 pt2 p373.
CaSO4 | CaSO4 | Other technologically relevant materials | II | 200 | 500 | 47.978319 | 92.338093 | 483.497331 | -705.580451 | 0.714 | 0.99919 | 136.1406 | CaSO4(II) | tpis96 | Rhombic Gurvich,1996a pt1 p481 pt2 p375.
CaSO4 | CaSO4 | Other technologically relevant materials | II | 500 | 1473 | 78.113937 | 126.29919 | -62.027097 | 16.981644 | 0.317 | 0.99995 | 136.1406 | CaSO4(II) | tpis96 | Rhombic Gurvich,1996a pt1 p481 pt2 p375.
CaSO4 | CaSO4 | Other technologically relevant materials | I | 1473 | 1733 | 164.99906 | 0 | 0 | 0 | 0 | 1 | 136.1406 | CaSO4(I) | tpis96 | Cubic Gurvich,1996a pt1 p481 pt2 p375.
CaSO4 | CaSO4 | Other technologically relevant materials | L | 1733 | 6000 | 164.99906 | 0 | 0 | 0 | 0 | 1 | 136.1406 | CaSO4(L) | tpis96 | Liquid Gurvich,1996a pt1 p481 pt2 p375.
Cadmium | Cd | Metals and alloys | cr | 100 | 223.56 | 63.542258 | -771.45785 | 4725.738359 | -9151.453774 | 2.416 | 0.95852 | 112.411 | Cd(cr) | coda89 | Crystal. Ref-Elm. Cox,1989 p223.
Cadmium | Cd | Metals and alloys | cr | 223.56 | 347.13 | 15.066262 | 96.717895 | -306.237973 | 352.454268 | 0.029 | 0.99993 | 112.411 | Cd(cr) | coda89 | Crystal. Ref-Elm. Cox,1989 p223.
Cadmium | Cd | Metals and alloys | cr | 347.13 | 594.26 | 21.198103 | 19.769674 | -18.699436 | 15.363506 | 0.11 | 0.99985 | 112.411 | Cd(cr) | coda89 | Crystal. Ref-Elm. Cox,1989 p223.
Cadmium | Cd | Metals and alloys | L | 594.26 | 6000 | 29.89983 | 0 | 0 | 0 | 0 | 1 | 112.411 | Cd(L) | coda89 | Liquid. Ref-Elm. Cox,1989 p223.
Cobalt | Co | Metals and alloys | a | 200 | 500 | 12.610786 | 76.341731 | -160.39556 | 141.030375 | 1.649 | 0.99745 | 58.9332 | Co(a) | j | Alpha. Ref-Elm. Chase,1998 pp943-6.
Cobalt | Co | Metals and alloys | a | 500 | 700.1 | 21.500473 | 9.828195 | 11.44807 | -8.576067 | 0.016 | 1 | 58.9332 | Co(a) | j | Alpha. Ref-Elm. Chase,1998 pp943-6.
Cobalt | Co | Metals and alloys | b | 700.1 | 800 | 17.66918 | 18.44543 | 0 | 0 | 0 | 1 | 58.9332 | Co(b) | j | Beta.Ref-Elm.Below Lambda trans. Chase,1998 pp943-6.
Cobalt | Co | Metals and alloys | b | 800 | 1394 | -44.435867 | 220.482659 | -221.028725 | 81.90378 | 0.574 | 0.99953 | 58.9332 | Co(b) | j | Beta.Ref-Elm.Below Lambda trans. Chase,1998 pp943-6.
Cobalt | Co | Metals and alloys | b | 1394 | 1400 | 2553.265286 | -1792.172093 | 0.000231 | -5.5e-05 | 0 | 1 | 58.9332 | Co(b) | j | Beta. Ref-Elm.Above Lambda trans. Chase,1998 pp943-6.
Cobalt | Co | Metals and alloys | b | 1400 | 1768 | 1086.416319 | -1847.40704 | 1085.465107 | -212.687032 | 0.633 | 0.99694 | 58.9332 | Co(b) | j | Beta. Ref-Elm.Above Lambda trans. Chase,1998 pp943-6.
Cobalt | Co | Metals and alloys | L | 1768 | 6000 | 40.500769 | 0 | 0 | 0 | 0 | 1 | 58.9332 | Co(L) | j | Liquid. Ref-Elm. Chase,1998 pp943-6.
Chromium | Cr | Metals and alloys | cr | 200 | 311.5 | -16.771445 | 335.93616 | -951.056036 | 928.238848 | 0.303 | 0.99974 | 51.9961 | Cr(cr) | j | Below lambda trans. Ref-Elm. Chase,1998 pp959-62.
Chromium | Cr | Metals and alloys | cr | 311.5 | 1000 | 13.171886 | 48.781622 | -57.324384 | 27.23417 | 0.222 | 0.99994 | 51.9961 | Cr(cr) | j | Above lambda trans. Ref-Elm. Chase,1998 pp959-62.
Chromium | Cr | Metals and alloys | cr | 1000 | 2130 | 25.73352 | -6.095471 | 14.697146 | -2.514001 | 0.126 | 0.99999 | 51.9961 | Cr(cr) | j | Above lambda trans. Ref-Elm. Chase,1998 pp959-62.
Chromium | Cr | Metals and alloys | L | 2130 | 6000 | 39.329776 | 0 | 0 | 0 | 0 | 1 | 51.9961 | Cr(L) | j | Liquid. Ref-Elm. Chase,1998 pp959-62.
CrN | CrN | Ceramics | cr | 200 | 298.15 | -10.925728 | 213.32359 | 0 | 0 | 0 | 1 | 66.0028 | CrN(cr) | j12/73 | Chase,1998 p966.
CrN | CrN | Ceramics | cr | 298.15 | 400 | 654.897823 | -4470.657943 | 10647.04 | -8142.001507 | 0.087 | 0.99993 | 66.0028 | CrN(cr) | j12/73 | Chase,1998 p966.
CrN | CrN | Ceramics | cr | 400 | 2500 | 46.887806 | 5.893589 | 0.382694 | -0.05913 | 0.39 | 0.99994 | 66.0028 | CrN(cr) | j12/73 | Chase,1998 p966.
Cr2N | Cr2N | Ceramics | cr | 298.15 | 700 | 3.040411 | 358.011348 | -599.883345 | 358.720657 | 0.598 | 0.9986 | 117.9989 | Cr2N(cr) | j12/73 | JPCRD 1998 Mono.9 p971.
Cr2N | Cr2N | Ceramics | cr | 700 | 1500 | 62.560593 | 28.628479 | -1.005809 | 0.302944 | 0.053 | 1 | 117.9989 | Cr2N(cr) | j12/73 | JPCRD 1998 Mono.9 p971.
Cr2N | Cr2N | Ceramics | cr | 1500 | 2500 | 52.940647 | 42.022595 | -6.219588 | 0.674907 | 0.108 | 0.9999 | 117.9989 | Cr2N(cr) | j12/73 | JPCRD 1998 Mono.9 p971.
Cr2O3 | Cr2O3 | Refractories | I' | 200 | 306 | -1051.220413 | 13482.82 | -53863.84 | 73178.93 | 0.932 | 0.99967 | 151.9904 | Cr2O3(I') | tpis82 | Hexagonal. Gurvich,1982 pt1 p18 pt2 p22.
Cr2O3 | Cr2O3 | Refractories | I | 306 | 310 | 55756.08416 | -357834.6 | 575296.7 | 0.0034 | 0 | 1 | 151.9904 | Cr2O3(I) | tpis82 | Hexagonal. Gurvich,1982 pt1 p18 pt2 p22.
Cr2O3 | Cr2O3 | Refractories | I | 310 | 335 | 2031.697422 | -11635.64 | 17572.7 | 0 | 0 | 1 | 151.9904 | Cr2O3(I) | tpis82 | Hexagonal. Gurvich,1982 pt1 p18 pt2 p22.
Cr2O3 | Cr2O3 | Refractories | I | 335 | 1520 | 74.461048 | 139.925226 | -126.229437 | 39.605696 | 2.65 | 0.9885 | 151.9904 | Cr2O3(I) | tpis82 | Hexagonal. Gurvich,1982 pt1 p18 pt2 p22.
Cr2O3 | Cr2O3 | Refractories | I | 1520 | 2705 | 127.46163 | -5.828676 | 5.988941 | 0.310357 | 0.004 | 1 | 151.9904 | Cr2O3(I) | tpis82 | Hexagonal. Gurvich,1982 pt1 p18 pt2 p22.
Cr2O3 | Cr2O3 | Refractories | L | 2705 | 6000 | 169.999031 | 0 | 0 | 0 | 0 | 1 | 151.9904 | Cr2O3(L) | tpis82 | Liquid. Gurvich,1982 pt1 p18 pt2 p22.
Cesium | Cs | Metals and alloys | cr | 100 | 301.59 | 16.119556 | 160.307536 | -824.022838 | 1566.074617 | 1.338 | 0.99838 | 132.9055 | Cs(cr) | coda89 | Crystal. Ref-Elm. Cox,1989 p263.
Cesium | Cs | Metals and alloys | L | 301.59 | 1000 | 34.133409 | 2.34875 | -28.432123 | 22.002495 | 0.688 | 0.99755 | 132.9055 | Cs(L) | coda89 | Liquid. Ref-Elm. Cox,1989 p263.
Cesium | Cs | Metals and alloys | L | 1000 | 2000 | 44.882486 | -38.304265 | 23.138435 | 0.234564 | 0.011 | 1 | 132.9055 | Cs(L) | coda89 | Liquid. Ref-Elm. Cox,1989 p263.
CsBO2 | CsBO2 | Ceramics | cr | 200 | 500 | -47.778787 | 847.664172 | -1814.271761 | 1379.19843 | 2.687 | 0.99865 | 175.7152 | CsBO2(cr) | tpis82 | Cubic. Gurvich,1982 pt1 p504 pt2 p525.
CsBO2 | CsBO2 | Ceramics | cr | 500 | 1005 | 61.743177 | 92.101247 | -63.675065 | 22.692789 | 0.045 | 0.99999 | 175.7152 | CsBO2(cr) | tpis82 | Cubic. Gurvich,1982 pt1 p504 pt2 p525.
CsBO2 | CsBO2 | Ceramics | L | 1005 | 6000 | 144.999174 | 0 | 0 | 0 | 0 | 1 | 175.7152 | CsBO2(L) | tpis82 | Liquid. Gurvich,1982 pt1 p504 pt2 p525.
CsBr | CsBr | Other technologically relevant materials | cr | 200 | 500 | 42.86857 | 60.94505 | -122.076975 | 102.939048 | 0.082 | 0.9997 | 212.8094 | CsBr(cr) | tpis82 | Cubic. Gurvich,1982 pt1 p488 pt2 p511.
CsBr | CsBr | Other technologically relevant materials | cr | 500 | 910 | 48.907781 | 13.488819 | 0 | 0 | 0 | 1 | 212.8094 | CsBr(cr) | tpis82 | Cubic. Gurvich,1982 pt1 p488 pt2 p511.
CsBr | CsBr | Other technologically relevant materials | L | 910 | 6000 | 74.999573 | 0 | 0 | 0 | 0 | 1 | 212.8094 | CsBr(L) | tpis82 | Liquid. Gurvich,1982 pt1 p488 pt2 p511.
CsCL | CsCL | Other technologically relevant materials | a | 200 | 500 | 46.026319 | 13.037381 | 54.334333 | -85.291687 | 0.167 | 0.99897 | 168.3585 | CsCL(a) | tpis82 | Cubic. Gurvich,1982 pt1 p485 pt2 p508.
CsCL | CsCL | Other technologically relevant materials | a | 500 | 743 | 46.244066 | 32.39943 | -35.111663 | 15.09368 | 0.003 | 1 | 168.3585 | CsCL(a) | tpis82 | Cubic. Gurvich,1982 pt1 p485 pt2 p508.
CsCL | CsCL | Other technologically relevant materials | b | 743 | 919 | 65.199628 | 0 | 0 | 0 | 0 | 1 | 168.3585 | CsCL(b) | tpis82 | Cubic. Gurvich,1982 pt1 p485 pt2 p508.
CsCL | CsCL | Other technologically relevant materials | L | 919 | 6000 | 73.499581 | 0 | 0 | 0 | 0 | 1 | 168.3585 | CsCL(L) | tpis82 | Liquid. Gurvich,1982 pt1 p485 pt2 p508.
CsF | CsF | Other technologically relevant materials | cr | 200 | 500 | 48.448607 | -15.661402 | 108.731738 | -86.077789 | 0.818 | 0.99905 | 151.9039 | CsF(cr) | tpis82 | Cubic. Gurvich,1982 pt1 p481 pt2 p505.
CsF | CsF | Other technologically relevant materials | cr | 500 | 976 | 42.3057 | 29.461983 | 0 | 0 | 0 | 1 | 151.9039 | CsF(cr) | tpis82 | Cubic. Gurvich,1982 pt1 p481 pt2 p505.
CsF | CsF | Other technologically relevant materials | L | 976 | 6000 | 71.99959 | 0 | 0 | 0 | 0 | 1 | 151.9039 | CsF(L) | tpis82 | Liquid. Gurvich,1982 pt1 p481 pt2 p505.
CsH | CsH | Other technologically relevant materials | cr | 298.15 | 801 | 16.348714 | 107.619204 | -101.343651 | 49.709816 | 0.356 | 0.99996 | 133.9134 | CsH(cr) | tpis82 | Cubic. Gurvich,1982 pt1 p476 pt2 p500.
CsH | CsH | Other technologically relevant materials | L | 801 | 6000 | 55.999681 | 0 | 0 | 0 | 0 | 1 | 133.9134 | CsH(L) | tpis82 | Liquid. Gurvich,1982 pt1 p476 pt2 p500.
CsI | CsI | Other technologically relevant materials | cr | 200 | 500 | 39.618458 | 101.802248 | -275.040798 | 260.693952 | 0.287 | 0.99632 | 259.8099 | CsI(cr) | tpis82 | Cubic. Gurvich,1982 pt1 p492 pt2 p514.
CsI | CsI | Other technologically relevant materials | cr | 500 | 905 | 57.943536 | -30.739225 | 44.923564 | 3.807839 | 0.006 | 1 | 259.8099 | CsI(cr) | tpis82 | Cubic. Gurvich,1982 pt1 p492 pt2 p514.
CsI | CsI | Other technologically relevant materials | L | 905 | 6000 | 70.999595 | 0 | 0 | 0 | 0 | 1 | 259.8099 | CsI(L) | tpis82 | Liquid. Gurvich,1982 pt1 p492 pt2 p514.
CsNO2 | CsNO2 | Other technologically relevant materials | I | 298.15 | 679 | 95.724455 | -29.411832 | 49.316719 | 0 | 0 | 1 | 178.911 | CsNO2(I) | tpis82 | Cubic. Gurvich,1982 pt1 p498 pt2 p519.
CsNO2 | CsNO2 | Other technologically relevant materials | L | 679 | 6000 | 105.999396 | 0 | 0 | 0 | 0 | 1 | 178.911 | CsNO2(L) | tpis82 | Liquid. Gurvich,1982 pt1 p498 pt2 p519.
CsNO3 | CsNO3 | Other technologically relevant materials | a | 200 | 427 | 80.571472 | -100.087236 | 691.48943 | -600.629828 | 0.87 | 0.99976 | 194.9103 | CsNO3(a) | tpis82 | Hexagonal. Gurvich,1982 pt1 p500 pt2 p521.
CsNO3 | CsNO3 | Other technologically relevant materials | b | 427 | 682 | -65.488513 | 877.897902 | -1252.094553 | 603.723381 | 0.071 | 0.99995 | 194.9103 | CsNO3(b) | tpis82 | Cubic. Gurvich,1982 pt1 p500 pt2 p521.
CsNO3 | CsNO3 | Other technologically relevant materials | L | 682 | 6000 | 149.999145 | 0 | 0 | 0 | 0 | 1 | 194.9103 | CsNO3(L) | tpis82 | Cubic. Gurvich,1982 pt1 p500 pt2 p521.
CsOH | CsOH | Other technologically relevant materials | b | 100 | 149.54 | -599.743071 | 14822.81 | -112258.1 | 281771.8 | 1.106 | 0.99344 | 149.9128 | CsOH(b) | g | Beta. Gurvich,1997.
CsOH | CsOH | Other technologically relevant materials | b | 149.54 | 199.07 | 223.804927 | -2854.801004 | 14578.96 | -22263.12 | 0.041 | 1 | 149.9128 | CsOH(b) | g | Beta. Gurvich,1997.
CsOH | CsOH | Other technologically relevant materials | b | 199.07 | 298.15 | 180.553963 | -2417.724389 | 13414.91318 | -21972.05 | 0.108 | 0.99998 | 149.9128 | CsOH(b) | g | Beta. Gurvich,1997.
CsOH | CsOH | Other technologically relevant materials | b | 298.15 | 498.2 | 122.083852 | -470.277379 | 1320.423263 | -1109.565922 | 0.128 | 0.99989 | 149.9128 | CsOH(b) | g | Beta. Gurvich,1997.
CsOH | CsOH | Other technologically relevant materials | c | 498.2 | 615.5 | 72.699586 | 0 | 0 | 0 | 0 | 1 | 149.9128 | CsOH(c) | g | Gamma. Gurvich,1997.
CsOH | CsOH | Other technologically relevant materials | L | 615.5 | 6000 | 84.999516 | 0 | 0 | 0 | 0 | 1 | 149.9128 | CsOH(L) | g | Liquid. Gurvich,1997.
CsO2 | CsO2 | Other technologically relevant materials | a | 298.15 | 403 | 53.407696 | 85.836511 | 0 | 0 | 0 | 1 | 164.9042 | CsO2(a) | tpis82 | Tetragonal. Gurvich,1982 pt1 p472 pt2 p494.
CsO2 | CsO2 | Other technologically relevant materials | c | 403 | 723 | 87.999499 | 0 | 0 | 0 | 0 | 1 | 164.9042 | CsO2(c) | tpis82 | Cubic. Gurvich,1982 pt1 p472 pt2 p494.
CsO2 | CsO2 | Other technologically relevant materials | L | 723 | 6000 | 99.99943 | 0 | 0 | 0 | 0 | 1 | 164.9042 | CsO2(L) | tpis82 | Liquid. Gurvich,1982 pt1 p472 pt2 p494.
Cs2CO3 | Cs2CO3 | Other technologically relevant materials | cr | 200 | 500 | 53.377331 | 266.220129 | -42.322729 | -198.257283 | 0.927 | 0.99952 | 325.8198 | Cs2CO3(cr) | tpis82 | Gurvich,1982 pt1 p502 pt2 p523.
Cs2CO3 | Cs2CO3 | Other technologically relevant materials | cr | 500 | 1066 | 88.089667 | 165.164145 | -91.718452 | 31.44335 | 0.061 | 1 | 325.8198 | Cs2CO3(cr) | tpis82 | Gurvich,1982 pt1 p502 pt2 p523.
Cs2CO3 | Cs2CO3 | Other technologically relevant materials | L | 1066 | 6000 | 204.998832 | 0 | 0 | 0 | 0 | 1 | 325.8198 | Cs2CO3(L) | tpis82 | Liquid. Gurvich,1982 pt1 502 pt2 p523.
Cs2O | Cs2O | Other technologically relevant materials | cr | 200 | 500 | 60.093804 | 82.652799 | -132.604314 | 116.452426 | 0.35 | 0.99967 | 281.8103 | Cs2O(cr) | tpis82 | Hexagonal. Gurvich,1982 pt1 p472 pt2 p495.
Cs2O | Cs2O | Other technologically relevant materials | cr | 500 | 768 | 66.023607 | 33.460808 | 0 | 0 | 0 | 1 | 281.8103 | Cs2O(cr) | tpis82 | Hexagonal. Gurvich,1982 pt1 p472 pt2 p495.
Cs2O | Cs2O | Other technologically relevant materials | L | 768 | 6000 | 99.99943 | 0 | 0 | 0 | 0 | 1 | 281.8103 | Cs2O(L) | tpis82 | Liquid. Gurvich,1982 pt1 p472 pt2 p495.
Cs2O2 | Cs2O2 | Other technologically relevant materials | cr | 298.15 | 867 | 83.468524 | 38.67478 | 0 | 0 | 0 | 1 | 297.8097 | Cs2O2(cr) | tpis82 | Rhombic Gurvich,1982 pt1 p475 pt2 p498.
Cs2O2 | Cs2O2 | Other technologically relevant materials | L | 867 | 6000 | 133.999236 | 0 | 0 | 0 | 0 | 1 | 297.8097 | Cs2O2(L) | tpis82 | Liquid. Gurvich,1982 pt1 p475 pt2 p498.
Cs2SO4 | Cs2SO4 | Other technologically relevant materials | a | 200 | 500 | 60.568938 | 320.606587 | -250.093848 | 39.797697 | 0.337 | 0.99966 | 361.8735 | Cs2SO4(a) | tpis82 | Rhombohedral. Gurvich,1982 pt1 p496 pt2 p517.
Cs2SO4 | Cs2SO4 | Other technologically relevant materials | a | 500 | 920 | 95.100159 | 218.211035 | -292.23184 | 260.84462 | 0.032 | 1 | 361.8735 | Cs2SO4(a) | tpis82 | Rhombohedral. Gurvich,1982 pt1 p496 pt2 p517.
Cs2SO4 | Cs2SO4 | Other technologically relevant materials | b | 920 | 1000 | -194.998889 | 442.705477 | 0 | 0 | 0 | 1 | 361.8735 | Cs2SO4(b) | tpis82 | Gurvich,1982 pt1 p496 pt2 p517.
Cs2SO4 | Cs2SO4 | Other technologically relevant materials | c | 1000 | 1288 | 84.941516 | 117.413331 | 0 | 0 | 0 | 1 | 361.8735 | Cs2SO4(c) | tpis82 | Hexagonal. Gurvich,1982 pt1 p496 pt2 p517.
Cs2SO4 | Cs2SO4 | Other technologically relevant materials | L | 1288 | 6000 | 206.99882 | 0 | 0 | 0 | 0 | 1 | 361.8735 | Cs2SO4(L) | tpis82 | Liquid. Gurvich,1982 pt1 p496 pt2 p517.
Copper | Cu | Metals and alloys | cr | 200 | 1358 | 19.553545 | 22.089271 | -24.091378 | 11.113495 | 2.077 | 0.99865 | 63.546 | Cu(cr) | coda89 | Cubic. Ref-Elm.Cox,1989 p226.
Copper | Cu | Metals and alloys | L | 1358 | 6000 | 32.799813 | 0 | 0 | 0 | 0 | 1 | 63.546 | Cu(L) | coda89 | Liquid. Ref-Elm.Cox,1989 p226.
CuBr | CuBr | Other technologically relevant materials | a | 298.15 | 477.57 | 9.910649 | 308.414495 | -708.162798 | 586.956876 | 0.499 | 0.9983 | 143.45 | CuBr(a) | g10/00 | Alpha. Pankratz,1984 p177.
CuBr | CuBr | Other technologically relevant materials | a | 477.57 | 657 | -3662.373932 | 21488 | -41398.87 | 26631.31 | 2.032 | 0.99949 | 143.45 | CuBr(a) | g10/00 | Alpha. Pankratz,1984 p177.
CuBr | CuBr | Other technologically relevant materials | b | 657 | 741 | 75.645718 | -8.945359 | 10.669559 | -4.071125 | 0 | 1 | 143.45 | CuBr(b) | g10/00 | Beta. Pankratz,1984 p177.
CuBr | CuBr | Other technologically relevant materials | c | 741 | 759 | 58.172553 | -0.020627 | 0 | 0 | 0 | 1 | 143.45 | CuBr(c) | g10/00 | Gamma. Pankratz,1984 p177.
CuBr | CuBr | Other technologically relevant materials | L | 759 | 1500 | 101.412349 | -71.42956 | 28.383588 | -0.513203 | 0.025 | 1 | 143.45 | CuBr(L) | g10/00 | Liquid. Pankratz,1984 p177.
CuBr2 | CuBr2 | Other technologically relevant materials | cr | 298.15 | 800 | 68.040433 | 37.917895 | -46.655518 | 22.905147 | 0.087 | 0.99978 | 223.354 | CuBr2(cr) | g10/00 | Crystal. Pankratz,1984 p181.
CuCL | CuCL | Other technologically relevant materials | a | 298.15 | 491.57 | 151.37683 | -783.729222 | 2010.826976 | -1633.310124 | 1.208 | 0.99295 | 98.999 | CuCL(a) | g10/00 | Alpha. Pankratz,1984 p182.
CuCL | CuCL | Other technologically relevant materials | a | 491.57 | 685 | -1670.712397 | 9908.945678 | -18955.34 | 12103.73 | 0.603 | 0.99993 | 98.999 | CuCL(a) | g10/00 | Alpha. Pankratz,1984 p182.
CuCL | CuCL | Other technologically relevant materials | b | 685 | 696 | 79.599254 | -0.151397 | 0 | 0 | 0 | 1 | 98.999 | CuCL(b) | g10/00 | Beta. Pankratz,1984 p182.
CuCL | CuCL | Other technologically relevant materials | L | 696 | 1700 | 107.838259 | -112.958528 | 79.207338 | -17.865363 | 0.772 | 0.99452 | 98.999 | CuCL(L) | g10/00 | Liquid. Pankratz,1984 p182.
CuCL2 | CuCL2 | Other technologically relevant materials | cr | 298.15 | 675 | 39.279265 | 178.095992 | -274.360065 | 151.600839 | 0.188 | 0.99973 | 134.452 | CuCL2(cr) | g10/00 | Crystal. Pankratz,1984 p185.
CuCL2 | CuCL2 | Other technologically relevant materials | L | 675 | 6000 | 82.42433 | 0 | 0 | 0 | 0 | 1 | 134.452 | CuCL2(L) | g10/00 | Liquid. Pankratz,1984 p185.
CuF | CuF | Other technologically relevant materials | cr | 298.15 | 1300 | 37.952096 | 60.117384 | -48.448775 | 13.716937 | 0.151 | 0.99988 | 82.5444 | CuF(cr) | g10/00 | Crystal. Pankratz,1984 p186.
CuF2 | CuF2 | Other technologically relevant materials | cr | 298.15 | 1109 | 35.874313 | 134.873064 | -122.815607 | 44.140069 | 0.269 | 0.99996 | 101.5428 | CuF2(cr) | g10/00 | Crystal. Pankratz,1984 p188.
CuF2 | CuF2 | Other technologically relevant materials | L | 1109 | 6000 | 100.415428 | 0 | 0 | 0 | 0 | 1 | 101.5428 | CuF2(L) | g10/00 | Liquid. Pankratz,1984 p188.
CuI | CuI | Other technologically relevant materials | a | 200 | 310.5 | 297.778217 | -3257.278112 | 13849.74575 | -18996.3 | 3.012 | 0.96453 | 190.4505 | CuI(a) | g11/00 | King,1973. Pankratz,1984 p190.
CuI | CuI | Other technologically relevant materials | a | 310.5 | 421 | 303.098871 | -1939.153615 | 4868.47887 | -3890.556798 | 0.193 | 0.99964 | 190.4505 | CuI(a) | g11/00 | King,1973. Pankratz,1984 p190.
CuI | CuI | Other technologically relevant materials | a | 421 | 531.5 | -614.144568 | 3978.113183 | -7750.42237 | 4987.250648 | 0.259 | 0.99152 | 190.4505 | CuI(a) | g11/00 | King,1973. Pankratz,1984 p190.
CuI | CuI | Other technologically relevant materials | a | 531.5 | 642 | -7777.804369 | 43933.51 | -82170.63 | 51278.66 | 0.414 | 0.99998 | 190.4505 | CuI(a) | g11/00 | King,1973. Pankratz,1984 p190.
CuI | CuI | Other technologically relevant materials | b | 642 | 680 | 138.489611 | 0 | 0 | 0 | 0 | 1 | 190.4505 | CuI(b) | g11/00 | Beta. Pankratz,1984 p190.
CuI | CuI | Other technologically relevant materials | c | 680 | 868 | 68.617209 | 0 | 0 | 0 | 0 | 1 | 190.4505 | CuI(c) | g11/00 | Gamma. Pankratz,1984 p190.
CuI | CuI | Other technologically relevant materials | L | 868 | 1600 | 95.461039 | -40.157011 | 6.335462 | 1.952388 | 0.176 | 0.99995 | 190.4505 | CuI(L) | g11/00 | Liquid. Pankratz,1984 p190.
CuO | CuO | Ceramics | cr | 200 | 500 | 7.474078 | 199.816652 | -345.721844 | 228.458012 | 1.851 | 0.99835 | 79.5454 | CuO(cr) | g11/00 | Crystal. King,1973 p56.
CuO | CuO | Ceramics | cr | 500 | 1400 | 10.160695 | 138.501304 | -150.078575 | 55.830116 | 0.753 | 0.99885 | 79.5454 | CuO(cr) | g11/00 | Crystal. King,1973 p56.
Cu(OH)2 | Cu(OH)2 | Other technologically relevant materials | cr | 298.15 | 2000 | 73.104197 | 61.324477 | -33.036585 | 6.286033 | 0.859 | 0.99965 | 97.5607 | Cu(OH)2(cr) | g10/00 | Crystal. King,1973 p62.
CuS | CuS | Other technologically relevant materials | cr | 298.15 | 717.82 | 35.907997 | 49.927665 | -43.784445 | 21.831045 | 0.213 | 0.99995 | 95.611 | CuS(cr) | g10/00 | Crystal. Pankratz,1987 p99.
CuSO4 | CuSO4 | Other technologically relevant materials | cr | 200 | 500 | 13.111023 | 396.586423 | -402.590651 | 127.044294 | 0.359 | 0.99992 | 159.6086 | CuSO4(cr) | g10/00 | Crystal. King,1973 p68.
CuSO4 | CuSO4 | Other technologically relevant materials | cr | 500 | 1500 | 106.000599 | 13.866659 | 83.736904 | -45.302886 | 1.161 | 0.99834 | 159.6086 | CuSO4(cr) | g10/00 | Crystal. King,1973 p68.
Cu2O | Cu2O | Ceramics | cr | 200 | 600 | 17.782577 | 257.29759 | -448.734739 | 294.450259 | 0.563 | 0.99932 | 143.0914 | Cu2O(cr) | g10/00 | Crystal. King,1973 p60.
Cu2O | Cu2O | Ceramics | cr | 600 | 1516.7 | 30.764735 | 138.855656 | -146.94419 | 57.708238 | 0.215 | 0.99995 | 143.0914 | Cu2O(cr) | g10/00 | Crystal. King,1973 p60.
Cu2O | Cu2O | Ceramics | L | 1516.7 | 6000 | 99.758543 | 0 | 0 | 0 | 0 | 1 | 143.0914 | Cu2O(L) | g10/00 | Liquid. King,1973 p60.
Cu2S | Cu2S | Other technologically relevant materials | a | 298.15 | 376 | 110.938311 | -388.634991 | 1205.10193 | -954.000913 | 0.002 | 1 | 159.157 | Cu2S(a) | g10/00 | Alpha. Pankratz,1987 p101.
Cu2S | Cu2S | Other technologically relevant materials | b | 376 | 720 | 120.103391 | -62.526271 | 26.207757 | -1.257293 | 0.041 | 0.99999 | 159.157 | Cu2S(b) | g10/00 | Beta. Pankratz,1987 p101.
Cu2S | Cu2S | Other technologically relevant materials | c | 720 | 1400 | 85.585254 | -4.246357 | 1.084672 | -0.317641 | 0.022 | 0.99977 | 159.157 | Cu2S(c) | g10/00 | Gamma. Pankratz,1987 p101.
Cu2S | Cu2S | Other technologically relevant materials | L | 1400 | 6000 | 89.662609 | 0 | 0 | 0 | 0 | 1 | 159.157 | Cu2S(L) | g10/00 | Liquid. Pankratz,1987 p101.
Iron | Fe | Metals and alloys | a | 200 | 500 | 5.773509 | 123.966325 | -266.892312 | 230.031498 | 0.666 | 0.99963 | 55.845 | Fe(a) | j | Alpha. Ref-Elm.Below Lambda trans. Chase,1998 p1221.
Iron | Fe | Metals and alloys | a | 500 | 800 | -0.160929 | 118.892322 | -167.492649 | 97.985091 | 0.14 | 0.99997 | 55.845 | Fe(a) | j | Alpha. Ref-Elm.Below Lambda trans. Chase,1998 p1221.
Iron | Fe | Metals and alloys | a | 800 | 921 | 3570.061551 | -12764.8 | 15296.93 | -6075.483022 | 0.89 | 0.99598 | 55.845 | Fe(a) | j | Alpha. Ref-Elm.Below Lambda trans. Chase,1998 p1221.
Iron | Fe | Metals and alloys | a | 921 | 1042 | -19445.17 | 63120.25 | -68164.36 | 24543.66 | 0.205 | 0.99999 | 55.845 | Fe(a) | j | Alpha. Ref-Elm.Below Lambda trans. Chase,1998 p1221.
Iron | Fe | Metals and alloys | a | 1042 | 1184 | 12083.36 | -27393.08 | 20308.12 | -4866.642512 | 0.068 | 1 | 55.845 | Fe(a) | j | Alpha. Ref-Elm.Above Lambda trans. Chase,1998 pp1221-5.
Iron | Fe | Metals and alloys | c | 1184 | 1665 | 35.353868 | -16.726536 | 17.857564 | -4.143038 | 0.517 | 0.99886 | 55.845 | Fe(c) | j | Gamma. Ref-Elm. Chase,1998 pp1221-5.
Iron | Fe | Metals and alloys | d | 1665 | 1809 | -3658.177342 | 6449.360711 | -3750.866967 | 727.801633 | 0.007 | 0.99999 | 55.845 | Fe(d) | j | Delta. Ref-Elm. Chase,1998 pp1221-5.
Iron | Fe | Metals and alloys | L | 1809 | 6000 | 46.023738 | 0 | 0 | 0 | 0 | 1 | 55.845 | Fe(L) | j | Liquid. Ref-Elm. Chase,1998 pp1221-5.
Fe(CO)5 | Fe(CO)5 | Other technologically relevant materials | L | 253.1 | 6000 | 233.783668 | 0 | 0 | 0 | 0 | 1 | 195.8955 | Fe(CO)5(L) | j | Liquid. Chase,1998 p697.
FeCL2 | FeCL2 | Other technologically relevant materials | cr | 200 | 950 | 56.889243 | 95.753671 | -119.325229 | 55.022542 | 1.384 | 0.99677 | 126.751 | FeCL2(cr) | j12/70 | Crystal. Chase,1998 pp819-21.
FeCL2 | FeCL2 | Other technologically relevant materials | L | 950 | 6000 | 102.172418 | 0 | 0 | 0 | 0 | 1 | 126.751 | FeCL2(L) | j12/70 | Liquid. Chase,1998 pp819-21.
FeCL3 | FeCL3 | Other technologically relevant materials | cr | 200 | 298.15 | 5.127251 | 768.546063 | -2333.001351 | 2642.235506 | 0.034 | 0.99999 | 162.204 | FeCL3(cr) | g12/00 | Pankratz,1984 p228. Stuve,1980.
FeCL3 | FeCL3 | Other technologically relevant materials | cr | 298.15 | 577 | 70.177886 | 98.30176 | -34.974522 | 22.391338 | 0.029 | 1 | 162.204 | FeCL3(cr) | g12/00 | Pankratz,1984 p228. Stuve,1980.
FeCL3 | FeCL3 | Other technologically relevant materials | L | 577 | 6000 | 133.887237 | 0 | 0 | 0 | 0 | 1 | 162.204 | FeCL3(L) | g12/00 | Pankratz,1984 p228. Stuve,1980.
Fe.947O | Fe.947O | Ceramics | cr | 298.15 | 1652 | 43.019419 | 24.904537 | -17.514283 | 6.030187 | 2.203 | 0.98891 | 69.0521 | Fe.947O(cr) | g11/00 | Wustite. Pankratz,1983 p155.
Fe.947O | Fe.947O | Ceramics | L | 1652 | 6000 | 67.738574 | 0 | 0 | 0 | 0 | 1 | 69.0521 | Fe.947O(L) | g11/00 | Wustite Liquid. Pankratz,1983 p155.
FeOCL | FeOCL | Other technologically relevant materials | cr | 200 | 298.15 | 5.394126 | 377.660145 | -459.368866 | -273.293577 | 0.83 | 0.99683 | 107.2974 | FeOCL(cr) | g12/00 | Stuve,1980.
FeOCL | FeOCL | Other technologically relevant materials | cr | 298.15 | 700 | 39.511982 | 164.605192 | -249.934971 | 161.724929 | 0.223 | 0.99992 | 107.2974 | FeOCL(cr) | g12/00 | Stuve,1980.
Fe(OH)2 | Fe(OH)2 | Other technologically relevant materials | cr | 298.15 | 800 | 83.752415 | 39.214318 | 26.557838 | -25.579624 | 0.062 | 0.99998 | 89.8597 | Fe(OH)2(cr) | j | Crystal. Chase,1998 p1229.
Fe(OH)2 | Fe(OH)2 | Other technologically relevant materials | cr | 800 | 1500 | 45.844444 | 169.325819 | -120.419486 | 28.629569 | 0.047 | 0.99995 | 89.8597 | Fe(OH)2(cr) | j | Crystal. Chase,1998 p1229.
Fe(OH)3 | Fe(OH)3 | Other technologically relevant materials | cr | 298.15 | 1500 | 44.558686 | 237.604797 | -151.977853 | 34.745507 | 1.122 | 0.9998 | 106.867 | Fe(OH)3(cr) | j | Crystal. Chase,1998 p1231.
FeS | FeS | Other technologically relevant materials | a | 200 | 411 | -137.90826 | 1971.428973 | -7130.458766 | 8841.603986 | 2.697 | 0.99936 | 87.91 | FeS(a) | g11/00 | Alpha. Pankratz,1987. Chase,1998 pp1241-3 9/77.
FeS | FeS | Other technologically relevant materials | b | 411 | 598 | 72.591986 | 0 | 0 | 0 | 0 | 1 | 87.91 | FeS(b) | g11/00 | Beta. Pankratz,1987. Chase,1998 pp1241-3 9/77.
FeS | FeS | Other technologically relevant materials | c | 598 | 1465 | 85.579014 | -62.14737 | 35.939938 | 0.000316 | 0.009 | 1 | 87.91 | FeS(c) | g11/00 | Gamma. Pankratz,1987. Chase,1998 pp1241-3 9/77.
FeS | FeS | Other technologically relevant materials | L | 1465 | 6000 | 62.759642 | 0 | 0 | 0 | 0 | 1 | 87.91 | FeS(L) | g11/00 | Liquid. Pankratz,1987. Chase,1998 pp1241-3 9/77.
FeSO4 | FeSO4 | Other technologically relevant materials | cr | 200 | 700 | 19.918855 | 369.623531 | -378.889949 | 151.093215 | 1.33 | 0.99988 | 151.9076 | FeSO4(cr) | j | Chase,1998 p1240.
FeSO4 | FeSO4 | Other technologically relevant materials | cr | 700 | 2000 | 99.19092 | 95.83575 | -49.687104 | 10.017554 | 0.502 | 0.99947 | 151.9076 | FeSO4(cr) | j | Chase,1998 p1240.
FeS2 | FeS2 | Other technologically relevant materials | cr | 200 | 600 | -6.117614 | 404.919191 | -728.128378 | 461.443592 | 0.769 | 0.99987 | 119.975 | FeS2(cr) | j | Pyrite. Chase,1998 p1246.
FeS2 | FeS2 | Other technologically relevant materials | cr | 600 | 1400 | 62.394412 | 19.252681 | 1.155855 | -0.356213 | 0.03 | 1 | 119.975 | FeS2(cr) | j | Pyrite. Chase,1998 p1246.
Fe2O3 | Fe2O3 | Ceramics | cr | 298.15 | 600 | -15.109885 | 653.064186 | -1029.462726 | 619.908037 | 0.728 | 0.99955 | 159.6882 | Fe2O3(cr) | g | Hematite below Curie pt. Pankratz,1983 p158.
Fe2O3 | Fe2O3 | Ceramics | cr | 600 | 960 | -776.197317 | 3693.401043 | -5001.48231 | 2301.508556 | 2.281 | 0.99625 | 159.6882 | Fe2O3(cr) | g | Hematite below Curie pt. Pankratz,1983 p158.
Fe2O3 | Fe2O3 | Ceramics | cr | 960 | 1800 | 141.837682 | 1.991792 | -1.695655 | 0.409443 | 0.03 | 0.98481 | 159.6882 | Fe2O3(cr) | g | Hematite above Curie pt. Pankratz,1983 p158.
Fe2O3 | Fe2O3 | Ceramics | cr | 1800 | 6000 | 142.297029 | 0 | 0 | 0 | 0 | 1 | 159.6882 | Fe2O3(cr) | g | Hematite above Curie pt. Pankratz,1983 p158.
Fe2(SO4)3 | Fe2(SO4)3 | Other technologically relevant materials | cr | 298.15 | 700 | 76.90326 | 814.695669 | -670.105543 | 179.727221 | 0.106 | 0.99999 | 399.8778 | Fe2(SO4)3(cr) | j | Chase,1998 p1249.
Fe2(SO4)3 | Fe2(SO4)3 | Other technologically relevant materials | cr | 700 | 2000 | 261.026329 | 252.291031 | -130.813879 | 26.378377 | 0.494 | 0.99947 | 399.8778 | Fe2(SO4)3(cr) | j | Chase,1998 p1249.
Fe3O4 | Fe3O4 | Ceramics | cr | 200 | 298.15 | -20.221109 | 979.090408 | -1707.271168 | 1166.928734 | 0.044 | 1 | 231.5326 | Fe3O4(cr) | g | Magnetite. Pankratz,1983 p160. Westrum,1969.
Fe3O4 | Fe3O4 | Ceramics | cr | 298.15 | 800 | -54.102091 | 1158.671616 | -1967.88063 | 1274.105998 | 0.396 | 0.99987 | 231.5326 | Fe3O4(cr) | g | Magnetite. Pankratz,1983 p160. Westrum,1969.
Fe3O4 | Fe3O4 | Ceramics | cr | 800 | 850 | -889.744071 | 1445.416701 | 0 | 0 | 0 | 1 | 231.5326 | Fe3O4(cr) | g | Magnetite. Pankratz,1983 p160. Westrum,1969.
Fe3O4 | Fe3O4 | Ceramics | cr | 850 | 1870 | 606.515202 | -797.768256 | 498.785708 | -99.455332 | 0.951 | 0.99532 | 231.5326 | Fe3O4(cr) | g | Magnetite above Curie Pt. Pankratz,1983 p160.
Fe3O4 | Fe3O4 | Ceramics | L | 1870 | 6000 | 200.830856 | 0 | 0 | 0 | 0 | 1 | 231.5326 | Fe3O4(L) | g | Liquid. Chase,1998 p1250 6/65.
Gallium | Ga | Metals and alloys | cr | 100 | 302.92 | 4.944181 | 199.943816 | -697.707719 | 890.80259 | 0.711 | 0.99964 | 69.723 | Ga(cr) | tpis96 | Rhombic. Ref-Elm. Gurvich,1996a pt1 p209 pt2 p169.
Gallium | Ga | Metals and alloys | L | 302.92 | 3151.46 | 29.047717 | -5.051159 | 2.661491 | -0.390123 | 2.898 | 0.89935 | 69.723 | Ga(L) | tpis96 | Liquid. Ref-Elm. Gurvich,1996a pt1 p209 pt2 p169.
Gallium | Ga | Metals and alloys | L | 3151.46 | 6000 | 26.195638 | -0.358349 | 0.250582 | -0.000561 | 0.001 | 1 | 69.723 | Ga(L) | tpis96 | Liquid. Ref-Elm. Gurvich,1996a pt1 p209 pt2 p169.
GaBr3 | GaBr3 | Other technologically relevant materials | cr | 298.15 | 397 | 29.627831 | 232.674674 | 0 | 0 | 0 | 1 | 309.435 | GaBr3(cr) | tpis96 | Gurvich,1996a pt1 p242 pt2 p195.
GaBr3 | GaBr3 | Other technologically relevant materials | L | 397 | 6000 | 128.399268 | 0 | 0 | 0 | 0 | 1 | 309.435 | GaBr3(L) | tpis96 | Liquid. Gurvich,1996a pt1 p242 pt2 p195.
GaCL3 | GaCL3 | Other technologically relevant materials | cr | 298.15 | 351 | 22.660871 | 245.978598 | 0 | 0 | 0 | 1 | 176.082 | GaCL3(cr) | tpis96 | Triclinic. Gurvich,1996a pt1 p234 pt2 p188.
GaCL3 | GaCL3 | Other technologically relevant materials | L | 351 | 6000 | 108.999379 | 0 | 0 | 0 | 0 | 1 | 176.082 | GaCL3(L) | tpis96 | Liquid. Gurvich,1996a pt1 p234 pt2 p188.
GaF3 | GaF3 | Other technologically relevant materials | cr | 298.15 | 2000 | 77.836556 | 37.441787 | 0 | 0 | 0 | 1 | 126.7182 | GaF3(cr) | tpis96 | Hexagonal. Gurvich,1996a pt1 p226 pt2 p181.
Ga2O3 | Ga2O3 | Ceramics | cr | 200 | 500 | -2.02876 | 500.363438 | -721.069692 | 355.552494 | 2.677 | 0.999 | 187.4442 | Ga2O3(cr) | tpis96 | Monoclinic. Gurvich,1996a pt1 p219 pt2 p176.
Ga2O3 | Ga2O3 | Ceramics | cr | 500 | 2080 | 90.033637 | 58.818987 | -27.619935 | 5.82815 | 0.794 | 0.9994 | 187.4442 | Ga2O3(cr) | tpis96 | Monoclinic. Gurvich,1996a pt1 p219 pt2 p176.
Ga2O3 | Ga2O3 | Ceramics | L | 2080 | 6000 | 159.999088 | 0 | 0 | 0 | 0 | 1 | 187.4442 | Ga2O3(L) | tpis96 | Liquid. Gurvich,1996a pt1 p219 pt2 p176.
Germanium | Ge | Semiconductors | cr | 200 | 400 | 6.95219 | 124.608269 | -327.852569 | 313.154999 | 0.64 | 0.99805 | 72.64 | Ge(cr) | tpis91 | Cubic. Ref-Elm. Gurvich,1991 pt1 p308 pt2 p268.
Germanium | Ge | Semiconductors | cr | 400 | 1211.4 | 20.73012 | 12.181899 | -9.020091 | 3.025435 | 0.178 | 0.99984 | 72.64 | Ge(cr) | tpis91 | Cubic. Ref-Elm. Gurvich,1991 pt1 p308 pt2 p268.
Germanium | Ge | Semiconductors | L | 1211.4 | 6000 | 27.599843 | 0 | 0 | 0 | 0 | 1 | 72.64 | Ge(L) | tpis91 | Liquid. Ref-Elm. Gurvich,1991 pt1 p308 pt2 p268.
GeO2 | GeO2 | Ceramics | II | 100 | 298.15 | -27.867033 | 568.525372 | -1723.767089 | 2339.199905 | 3.509 | 0.99984 | 104.6388 | GeO2(II) | tpis91 | Tetragonal Rutile, Gurvich,1991 pt1 p319 pt2 p275.
GeO2 | GeO2 | Ceramics | II | 298.15 | 803.08 | -20.728805 | 378.336309 | -543.065351 | 270.408489 | 1.591 | 0.99855 | 104.6388 | GeO2(II) | tpis91 | Tetragonal Rutile, Gurvich,1991 pt1 p319 pt2 p275.
GeO2 | GeO2 | Ceramics | II | 803.08 | 1308 | 56.163312 | 32.50629 | -21.372176 | 7.753089 | 0.013 | 1 | 104.6388 | GeO2(II) | tpis91 | Tetragonal Rutile, Gurvich,1991 pt1 p319 pt2 p275.
GeO2 | GeO2 | Ceramics | I | 1308 | 1388 | 55.175824 | 24.666027 | -5.807438 | 1.148899 | 0 | 1 | 104.6388 | GeO2(I) | tpis91 | Hexagonal alpha-quartz,Gurvich,1991 pt1 p319 pt2 p275.
GeO2 | GeO2 | Ceramics | L | 1388 | 6000 | 78.499553 | 0 | 0 | 0 | 0 | 1 | 104.6388 | GeO2(L) | tpis91 | Tetragonal liquid,Gurvich,1991 pt1 p319 pt2 p275.
GeS | GeS | Other technologically relevant materials | cr | 100 | 298.15 | -9.468076 | 587.078149 | -2219.650526 | 3012.127527 | 2.089 | 0.99883 | 104.705 | GeS(cr) | tpis91 | Crystal(II). Gurvich,1991 pt1 p342 pt2 p296.
GeS | GeS | Other technologically relevant materials | cr | 298.15 | 931 | 41.699762 | 20.399884 | 0 | 0 | 0 | 1 | 104.705 | GeS(cr) | tpis91 | Crystal(II). Gurvich,1991 pt1 p342 pt2 p296.
GeS | GeS | Other technologically relevant materials | L | 931 | 6000 | 66.999618 | 0 | 0 | 0 | 0 | 1 | 104.705 | GeS(L) | tpis91 | Liquid. Gurvich,1991 pt1 p342 pt2 p296.
GeS2 | GeS2 | Other technologically relevant materials | II | 100 | 298.15 | -16.980417 | 781.762962 | -2834.265453 | 3846.177087 | 2.186 | 0.9993 | 136.77 | GeS2(II) | tpis91 | Crystal II. Gurvich,1991 pt1 p345 pt2 p298.
GeS2 | GeS2 | Other technologically relevant materials | II | 298.15 | 1113 | 56.68776 | 39.675308 | -32.813952 | 12.627033 | 0.358 | 0.99967 | 136.77 | GeS2(II) | tpis91 | Crystal II. Gurvich,1991 pt1 p345 pt2 p298.
GeS2 | GeS2 | Other technologically relevant materials | L | 1113 | 6000 | 99.99943 | 0 | 0 | 0 | 0 | 1 | 136.77 | GeS2(L) | tpis91 | Liquid. Gurvich,1991 pt1 p345 pt2 p298.
HBO2 | HBO2 | Ceramics | cr | 298.15 | 509 | 37.239788 | 58.579666 | 0 | 0 | 0 | 1 | 43.8177 | HBO2(cr) | tpis96 | Crystal,metaboric acid. Gurvich,1996a pt1 p41 pt2 p25.
HBO2 | HBO2 | Ceramics | L | 509 | 6000 | 104.999402 | 0 | 0 | 0 | 0 | 1 | 43.8177 | HBO2(L) | tpis96 | Liquid, metaboric acid. Gurvich,1996a pt1 p41 pt2 p25.
H2O | H2O | Other technologically relevant materials | cr | 200 | 273.15 | 6.27282 | 88.451363 | 114.611695 | -43.13572 | 0.019 | 1 | 18.0153 | H2O(cr) | g11/99 | Ice. Gordon,1982.
H2O | H2O | Other technologically relevant materials | L | 273.15 | 373.15 | 153.519871 | -665.928601 | 1858.593281 | -1692.524227 | 0.491 | 0.85068 | 18.0153 | H2O(L) | g11/99 | Liquid. Cox,1989. Haar,1984. Keenan,1984. Stimson,1969.
H2O | H2O | Other technologically relevant materials | L | 373.15 | 600 | -707.420299 | 5312.111115 | -12028.37 | 9130.784143 | 2.811 | 0.99426 | 18.0153 | H2O(L) | g11/99 | Liquid. Cox,1989. Haar,1984. Keenan,1984. Stimson,1969.
H2SO4 | H2SO4 | Other technologically relevant materials | L | 283.46 | 1000 | 81.366874 | 190.397766 | 5.443694 | -2.540489 | 0.041 | 1 | 98.0785 | H2SO4(L) | j | Chase,1998 p1335.
H3BO3 | H3BO3 | Ceramics | cr | 200 | 444.1 | 20.073967 | 63.455295 | 799.799721 | -925.126473 | 3.269 | 0.99936 | 61.833 | H3BO3(cr) | tpis96 | Triclinic,orthoboric acid. Gurvich,1996a pt1 p48 pt2 p31.
H3BO3 | H3BO3 | Ceramics | L | 444.1 | 6000 | 179.998974 | 0 | 0 | 0 | 0 | 1 | 61.833 | H3BO3(L) | tpis96 | Liquid,orthoboric acid. Gurvich,1996a pt1 p48 pt2 p31.
H3PO4 | H3PO4 | Other technologically relevant materials | cr | 200 | 315.5 | 12.848297 | 314.685386 | 19.170097 | -87.23446 | 0.002 | 1 | 97.9952 | H3PO4(cr) | j12/71 | Crystal,Phosphoric acid. Chase,1998 p1345-7.
H3PO4 | H3PO4 | Other technologically relevant materials | L | 315.5 | 1000 | 55.211904 | 301.31057 | -0.084478 | 0.036557 | 0.003 | 1 | 97.9952 | H3PO4(L) | j12/71 | Liquid,Phosphoric acid. Chase,1998 pp1345-7.
Mercury | Hg | Metals and alloys | cr | 100 | 234.29 | 17.247056 | 112.927069 | -532.947967 | 1093.533769 | 0.205 | 0.99985 | 200.59 | Hg(cr) | j12/61 | Tetragonal. Ref-Elm. Chase,1998 pp1373-4.
Mercury | Hg | Metals and alloys | L | 234.29 | 600 | 32.049017 | -21.419647 | 29.719502 | -12.788406 | 0.076 | 0.99977 | 200.59 | Hg(L) | j12/61 | Liquid. Ref-Elm. Chase,1998 pp1373-4.
Mercury | Hg | Metals and alloys | L | 600 | 2000 | 25.725472 | 1.635915 | 1.099074 | -0.258108 | 0.339 | 0.99982 | 200.59 | Hg(L) | j12/61 | Liquid. Ref-Elm. Chase,1998 pp1373-4.
HgBr2 | HgBr2 | Other technologically relevant materials | cr | 298.15 | 514 | 86.64742 | -126.845983 | 398.847767 | -333.755652 | 0.167 | 0.99964 | 360.398 | HgBr2(cr) | g12/00 | Chase,1998 p482 3/62. Pankratz,1984 p302.
HgBr2 | HgBr2 | Other technologically relevant materials | L | 514 | 6000 | 102.089418 | 0 | 0 | 0 | 0 | 1 | 360.398 | HgBr2(L) | g12/00 | Chase,1998 pp482-4 3/62.
HgO | HgO | Other technologically relevant materials | cr | 200 | 400 | 16.606509 | 150.723767 | -249.571234 | 177.669675 | 0.054 | 1 | 216.5894 | HgO(cr) | j | Chase,1998 p1382.
HgO | HgO | Other technologically relevant materials | cr | 400 | 1000 | 25.742866 | 79.514289 | -65.472326 | 19.655573 | 0.046 | 0.99998 | 216.5894 | HgO(cr) | j | Chase,1998 p1382.
I2 | I2 | Other technologically relevant materials | cr | 200 | 386.75 | 14.530385 | 417.713949 | -1580.812902 | 2112.836136 | 0.545 | 0.99871 | 253.8089 | I2(cr) | tpis89 | Rhombic. Ref-Elm. Gurvich,1989 pt1 p219 pt2 p315.
I2 | I2 | Other technologically relevant materials | L | 386.75 | 6000 | 79.554547 | 0 | 0 | 0 | 0 | 1 | 253.8089 | I2(L) | tpis89 | Liquid. Ref-Elm. Gurvich,1989 pt1 p219 pt2 p315.
Indium | In | Metals and alloys | cr | 100 | 429.78 | 18.990305 | 64.133621 | -201.856722 | 255.611414 | 1.417 | 0.99556 | 114.818 | In(cr) | tpis96 | Tetragonal. Ref-Elm. Gurvich,1996a pt1 255 pt2 p207.
Indium | In | Metals and alloys | L | 429.78 | 6000 | 29.538198 | -2.968873 | 1.027211 | -0.045782 | 3.143 | 0.99804 | 114.818 | In(L) | tpis96 | Liquid. Ref-Elm. Gurvich,1996a pt1 255 pt2 p207.
InBr3 | InBr3 | Other technologically relevant materials | cr | 298.15 | 693 | 95.958453 | 20.260885 | 0 | 0 | 0 | 1 | 354.53 | InBr3(cr) | tpis96 | Gurvich,1996a pt1 p292 pt2 p235.
InBr3 | InBr3 | Other technologically relevant materials | L | 693 | 6000 | 134.999231 | 0 | 0 | 0 | 0 | 1 | 354.53 | InBr3(L) | tpis96 | Liquid Gurvich,1996a pt1 p292 pt2 p235.
InCL | InCL | Other technologically relevant materials | crII | 298.15 | 387 | 42.935755 | 28.589837 | 0 | 0 | 0 | 1 | 150.271 | InCL(crII) | tpis96 | Cubic Gurvich,1996a pt1 p280 pt2 p224.
InCL | InCL | Other technologically relevant materials | crI | 387 | 484 | 55.999681 | 0 | 0 | 0 | 0 | 1 | 150.271 | InCL(crI) | tpis96 | Rhombic Gurvich,1996a pt1 p280 pt2 p224.
InCL | InCL | Other technologically relevant materials | L | 484 | 6000 | 66.999618 | 0 | 0 | 0 | 0 | 1 | 150.271 | InCL(L) | tpis96 | Liquid Gurvich,1996a pt1 p280 pt2 p224
InCl3 | InCl3 | Other technologically relevant materials | cr | 298.15 | 856 | 90.913482 | 30.473826 | 0 | 0 | 0 | 1 | 221.177 | InCl3(cr) | tpis96 | Monoclinic Gurvich,1996a pt1 p284 pt2 p227.
InCl3 | InCl3 | Other technologically relevant materials | L | 856 | 6000 | 116.999333 | 0 | 0 | 0 | 0 | 1 | 221.177 | InCl3(L) | tpis96 | Liquid Gurvich,1996a pt1 p284 pt2 p227.
InF3 | InF3 | Other technologically relevant materials | cr | 298.15 | 1445 | 81.080538 | 36.619791 | 0 | 0 | 0 | 1 | 171.8132 | InF3(cr) | tpis96 | Hexagonal Gurvich,1996a pt1 p274 pt2 p219.
InF3 | InF3 | Other technologically relevant materials | L | 1445 | 6000 | 133.999236 | 0 | 0 | 0 | 0 | 1 | 171.8132 | InF3(L) | tpis96 | Liquid Gurvich,1996a pt1 p274 pt2 p219.
InI3 | InI3 | Other technologically relevant materials | cr | 296 | 480 | 90.05253 | 45.797176 | -11.434969 | 7.880952 | 0 | 1 | 495.5314 | InI3(cr) | tpis96 | Monoclinic Gurvich,1996a pt1 p301 pt2 p244.
InI3 | InI3 | Other technologically relevant materials | L | 480 | 6000 | 137.399217 | 0 | 0 | 0 | 0 | 1 | 495.5314 | InI3(L) | tpis96 | Liquid Gurvich,1996a pt1 p301 pt2 p244.
In2O3 | In2O3 | Ceramics | cr | 200 | 500 | -0.159536 | 549.943503 | -869.41578 | 479.73715 | 1.129 | 0.99967 | 277.6342 | In2O3(cr) | tpis96 | Cubic. Gurvich,1996a pt1 p267 pt2 p214.
In2O3 | In2O3 | Ceramics | cr | 500 | 2186 | 99.33947 | 48.741928 | -23.503316 | 4.769478 | 0.796 | 0.99891 | 277.6342 | In2O3(cr) | tpis96 | Cubic. Gurvich,1996a pt1 p267 pt2 p214.
In2O3 | In2O3 | Ceramics | L | 2186 | 6000 | 159.999088 | 0 | 0 | 0 | 0 | 1 | 277.6342 | In2O3(L) | tpis96 | Liquid. Gurvich,1996a pt1 p267 pt2 p214.
Potassium | K | Metals and alloys | cr | 200 | 336.86 | -16.292154 | 505.387853 | -1994.226915 | 2734.376925 | 0.267 | 0.99973 | 39.0983 | K(cr) | coda89 | Cubic. Ref-Elm. Cox,1989 p257.
Potassium | K | Metals and alloys | L | 336.86 | 2200 | 37.966967 | -21.709777 | 14.115209 | 0.3788 | 0.439 | 0.99999 | 39.0983 | K(L) | coda89 | Liquid. Ref-Elm. Cox,1989 p257.
KALO2 | KALO2 | Ceramics | II | 200 | 500 | 10.27284 | 341.424446 | -479.596638 | 253.887804 | 0.335 | 0.9999 | 98.0786 | KALO2(II) | tpis82 | Cubic Gurvich,1982 pt1 p416 pt2 p440.
KALO2 | KALO2 | Ceramics | II | 500 | 810 | 47.522458 | 137.229425 | -116.718752 | 47.650766 | 0.014 | 1 | 98.0786 | KALO2(II) | tpis82 | Cubic Gurvich,1982 pt1 p416 pt2 p440.
KALO2 | KALO2 | Ceramics | I | 810 | 1986 | 109.670862 | -35.358669 | 36.886381 | -7.100075 | 0.228 | 0.99994 | 98.0786 | KALO2(I) | tpis82 | Cubic Gurvich,1982 pt1 p416 pt2 p440.
KALO2 | KALO2 | Ceramics | L | 1986 | 6000 | 129.999259 | 0 | 0 | 0 | 0 | 1 | 98.0786 | KALO2(L) | tpis82 | Liquid. Gurvich,1982 pt1 p416 pt2 p440.
KBO2 | KBO2 | Ceramics | cr | 200 | 500 | 44.713948 | -42.46899 | 617.2984 | -741.219325 | 1.782 | 0.99831 | 81.9081 | KBO2(cr) | tpis82 | Hexagonal. Gurvich,1982 pt1 p414 pt2 p438.
KBO2 | KBO2 | Ceramics | cr | 500 | 1220 | 49.472233 | 103.438897 | -72.883466 | 22.803175 | 0.198 | 0.99994 | 81.9081 | KBO2(cr) | tpis82 | Hexagonal. Gurvich,1982 pt1 p414 pt2 p438.
KBO2 | KBO2 | Ceramics | L | 1220 | 6000 | 144.999174 | 0 | 0 | 0 | 0 | 1 | 81.9081 | KBO2(L) | tpis82 | Liquid. Gurvich,1982 pt1 p414 pt2 p438.
KBr | KBr | Other technologically relevant materials | cr | 200 | 500 | 25.982813 | 203.535691 | -526.394177 | 470.996058 | 0.902 | 0.98802 | 119.0023 | KBr(cr) | tpis82 | Cubic. Gurvich,1982 pt1 p394 pt2 p422.
KBr | KBr | Other technologically relevant materials | cr | 500 | 1007 | 48.508203 | 6.549271 | 14.836807 | -5.280749 | 0.018 | 1 | 119.0023 | KBr(cr) | tpis82 | Cubic. Gurvich,1982 pt1 p394 pt2 p422.
KBr | KBr | Other technologically relevant materials | L | 1007 | 6000 | 69.499604 | 0 | 0 | 0 | 0 | 1 | 119.0023 | KBr(L) | tpis82 | Liquid. Gurvich,1982 pt1 p394 pt2 p422.
KCN | KCN | Other technologically relevant materials | II | 168.3 | 400 | 71.328833 | -39.665902 | 105.863954 | -95.66825 | 0.126 | 0.99268 | 65.1157 | KCN(II) | j | Chase,1998 pp617-9.
KCN | KCN | Other technologically relevant materials | II | 400 | 895 | 66.229309 | 0.09776 | 0.392429 | -0.17203 | 0.006 | 0.99971 | 65.1157 | KCN(II) | j | Chase,1998 pp617-9.
KCN | KCN | Other technologically relevant materials | L | 895 | 6000 | 75.311571 | 0 | 0 | 0 | 0 | 1 | 65.1157 | KCN(L) | j | Chase,1998 pp617-9.
KCL | KCL | Other technologically relevant materials | cr | 200 | 500 | 33.879114 | 113.075556 | -242.341788 | 197.467753 | 0.123 | 0.99951 | 74.5513 | KCL(cr) | tpis82 | Cubic. Gurvich,1982 pt1 p390 pt2 p419.
KCL | KCL | Other technologically relevant materials | cr | 500 | 1044 | 44.006089 | 33.165157 | -35.987237 | 22.847396 | 0 | 1 | 74.5513 | KCL(cr) | tpis82 | Cubic. Gurvich,1982 pt1 p390 pt2 p419.
KCL | KCL | Other technologically relevant materials | L | 1044 | 6000 | 71.99959 | 0 | 0 | 0 | 0 | 1 | 74.5513 | KCL(L) | tpis82 | Liquid. Gurvich,1982 pt1 p390 pt2 p419.
KF | KF | Other technologically relevant materials | cr | 200 | 500 | 34.744274 | 70.562809 | -90.436919 | 50.020583 | 0.995 | 0.9987 | 58.0967 | KF(cr) | tpis82 | Cubic. Gurvich,1982 pt1 p387 pt2 p416.
KF | KF | Other technologically relevant materials | cr | 500 | 1131 | 43.202433 | 26.125175 | -12.445876 | 4.100832 | 0.034 | 1 | 58.0967 | KF(cr) | tpis82 | Cubic. Gurvich,1982 pt1 p387 pt2 p416.
KF | KF | Other technologically relevant materials | L | 1131 | 6000 | 70.299599 | 0 | 0 | 0 | 0 | 1 | 58.0967 | KF(L) | tpis82 | Liquid. Gurvich,1982 pt1 p387 pt2 p416.
KH | KH | Other technologically relevant materials | cr | 298.15 | 892 | 13.071825 | 110.59492 | -102.641696 | 46.600371 | 0.679 | 0.9999 | 40.1062 | KH(cr) | tpis82 | Cubic. Gurvich,1982 pt1 p381 pt2 p411.
KH | KH | Other technologically relevant materials | L | 892 | 6000 | 55.999681 | 0 | 0 | 0 | 0 | 1 | 40.1062 | KH(L) | tpis82 | Liquid. Gurvich,1982 pt1 p381 pt2 p411.
KI | KI | Other technologically relevant materials | cr | 200 | 500 | 33.276345 | 145.682258 | -370.759972 | 339.02606 | 0.406 | 0.99465 | 166.0028 | KI(cr) | tpis82 | Cubic. Gurvich,1982 pt1 p398 pt2 p425.
KI | KI | Other technologically relevant materials | cr | 500 | 954 | 48.42544 | 8.469534 | 14.652469 | -5.400856 | 0.012 | 1 | 166.0028 | KI(cr) | tpis82 | Cubic. Gurvich,1982 pt1 p398 pt2 p425.
KI | KI | Other technologically relevant materials | L | 954 | 6000 | 70.299599 | 0 | 0 | 0 | 0 | 1 | 166.0028 | KI(L) | tpis82 | Liquid. Gurvich,1982 pt1 p398 pt2 p425.
KNO2 | KNO2 | Other technologically relevant materials | II | 200 | 257.35 | -10048.15 | 124291.3 | -502137.6 | 671191.4 | 0.612 | 0.99971 | 85.1038 | KNO2(II) | tpis82 | Hexagonal. Gurvich,1982 pt1 p404 pt2 p430.
KNO2 | KNO2 | Other technologically relevant materials | II | 257.35 | 314.7 | -2793.301174 | 38062.48 | -159760.2 | 217102 | 0.12 | 0.99994 | 85.1038 | KNO2(II) | tpis82 | Hexagonal. Gurvich,1982 pt1 p404 pt2 p430.
KNO2 | KNO2 | Other technologically relevant materials | I | 314.7 | 711 | 81.713534 | 16.735905 | 0 | 0 | 0 | 1 | 85.1038 | KNO2(I) | tpis82 | Cubic. Gurvich,1982 pt1 p404 pt2 p430.
KNO2 | KNO2 | Other technologically relevant materials | L | 711 | 6000 | 101.999419 | 0 | 0 | 0 | 0 | 1 | 85.1038 | KNO2(L) | tpis82 | Liquid. Gurvich,1982 pt1 p404 pt2 p430.
KNO3 | KNO3 | Other technologically relevant materials | a | 200 | 402 | 12.346205 | 544.140672 | -1339.706798 | 1492.974212 | 0.425 | 0.99992 | 101.1032 | KNO3(a) | tpis82 | Rhombic. Gurvich,1982 pt1 p407 pt2 p432.
KNO3 | KNO3 | Other technologically relevant materials | b | 402 | 607.7 | 680.471245 | -3200.870198 | 5936.503841 | -3501.205029 | 0.189 | 0.99983 | 101.1032 | KNO3(b) | tpis82 | Hexagonal. Gurvich,1982 pt1 p407 pt2 p432.
KNO3 | KNO3 | Other technologically relevant materials | L | 607.7 | 6000 | 140.999196 | 0 | 0 | 0 | 0 | 1 | 101.1032 | KNO3(L) | tpis82 | Liquid. Gurvich,1982 pt1 p407 pt2 p432.
KOH | KOH | Other technologically relevant materials | a | 100 | 199.07 | -53.114298 | 1713.253828 | -10609.47 | 23995.46 | 2.914 | 0.99718 | 56.1056 | KOH(a) | g | Alpha,beta. Gurvich,1997 p1031.
KOH | KOH | Other technologically relevant materials | a | 199.07 | 298.15 | 68.929479 | -738.677748 | 5224.034114 | -9212.763511 | 0.048 | 0.99999 | 56.1056 | KOH(a) | g | Alpha,beta. Gurvich,1997 p1031.
KOH | KOH | Other technologically relevant materials | b | 298.15 | 517 | 52.33145 | 59.126009 | -14.394002 | 9.451414 | 0.002 | 1 | 56.1056 | KOH(b) | g | Beta. Gurvich,1997 p1031.
KOH | KOH | Other technologically relevant materials | c | 517 | 679 | 79.999544 | 0 | 0 | 0 | 0 | 1 | 56.1056 | KOH(c) | g | Gamma. Gurvich,1997 p1031.
KOH | KOH | Other technologically relevant materials | L | 679 | 6000 | 86.999504 | 0 | 0 | 0 | 0 | 1 | 56.1056 | KOH(L) | g | Liquid. Gurvich,1997 p1031.
KO2 | KO2 | Other technologically relevant materials | b | 200 | 422 | 210.764675 | -1371.340262 | 4390.291335 | -4349.277508 | 3.004 | 0.98177 | 71.0971 | KO2(b) | tpis82 | Tetragonal. Gurvich,1982 pt1 p375 pt2 p405.
KO2 | KO2 | Other technologically relevant materials | a | 422 | 808 | 87.999499 | 0 | 0 | 0 | 0 | 1 | 71.0971 | KO2(a) | tpis82 | Cubic. Gurvich,1982 pt1 p375 pt2 p405.
KO2 | KO2 | Other technologically relevant materials | L | 808 | 6000 | 99.99943 | 0 | 0 | 0 | 0 | 1 | 71.0971 | KO2(L) | tpis82 | Liquid. Gurvich,1982 pt1 p375 pt2 p405.
K2CO3 | K2CO3 | Other technologically relevant materials | a | 200 | 693 | 68.935174 | 149.414784 | 13.701613 | -8.622491 | 0.097 | 1 | 138.2055 | K2CO3(a) | tpis82 | Monoclinic. Gurvich,1982 pt1 p410 pt2 p434.
K2CO3 | K2CO3 | Other technologically relevant materials | b | 693 | 1173 | 108.921379 | 68.851608 | 0 | 0 | 0 | 1 | 138.2055 | K2CO3(b) | tpis82 | Hexagonal. Gurvich,1982 pt1 p410 pt2 p434.
K2CO3 | K2CO3 | Other technologically relevant materials | L | 1173 | 6000 | 205.498829 | 0 | 0 | 0 | 0 | 1 | 138.2055 | K2CO3(L) | tpis82 | Liquid. Gurvich,1982 pt1 p410 pt2 p434.
K2O | K2O | Other technologically relevant materials | c | 298.15 | 590 | 51.056709 | 70.2416 | 0 | 0 | 0 | 1 | 94.196 | K2O(c) | tpis82 | III Cubic. Gurvich,1982 pt1 p377 pt2 p406.
K2O | K2O | Other technologically relevant materials | b | 590 | 645 | 99.99943 | 0 | 0 | 0 | 0 | 1 | 94.196 | K2O(b) | tpis82 | II Cubic. Gurvich,1982 pt1 p377 pt2 p406.
K2O | K2O | Other technologically relevant materials | a | 645 | 1013 | 99.99943 | 0 | 0 | 0 | 0 | 1 | 94.196 | K2O(a) | tpis82 | I Tetragonal. Gurvich,1982 pt1 p377 pt2 p406.
K2O | K2O | Other technologically relevant materials | L | 1013 | 6000 | 99.99943 | 0 | 0 | 0 | 0 | 1 | 94.196 | K2O(L) | tpis82 | Liquid. Gurvich,1982 pt1 p377 pt2 p406.
K2O2 | K2O2 | Other technologically relevant materials | cr | 298.15 | 818 | 76.087566 | 50.013715 | 0 | 0 | 0 | 1 | 110.1954 | K2O2(cr) | tpis82 | Rhombic. Gurvich,1982 pt1 p379 pt2 p409.
K2O2 | K2O2 | Other technologically relevant materials | L | 818 | 6000 | 133.999236 | 0 | 0 | 0 | 0 | 1 | 110.1954 | K2O2(L) | tpis82 | Liquid. Gurvich,1982 pt1 p379 pt2 p409.
K2S | K2S | Other technologically relevant materials | cr | 298.15 | 600 | 66.976473 | 25.587005 | 1.055261 | -0.950873 | 0.014 | 1 | 110.2616 | K2S(cr) | j | Below lambda. Chase,1998 pp1486-8.
K2S | K2S | Other technologically relevant materials | cr | 600 | 825 | 410.496545 | -1521.871576 | 2284.644543 | -1107.655292 | 2.322 | 0.95022 | 110.2616 | K2S(cr) | j | Below lambda. Chase,1998 pp1486-8.
K2S | K2S | Other technologically relevant materials | cr | 825 | 1050 | 1634.189649 | -4044.652729 | 2949.270155 | -383.009368 | 0.532 | 0.99997 | 110.2616 | K2S(cr) | j | Below lambda. Chase,1998 pp1486-8.
K2S | K2S | Other technologically relevant materials | cr | 1050 | 1100 | 1300.55827 | -1052.930108 | 0 | 0 | 0 | 1 | 110.2616 | K2S(cr) | j | Above lambda. Chase,1998 pp1486-8.
K2S | K2S | Other technologically relevant materials | cr | 1100 | 1221 | 142.335151 | 0 | 0 | 0 | 0 | 1 | 110.2616 | K2S(cr) | j | Above lambda. Chase,1998 pp1486-8.
K2S | K2S | Other technologically relevant materials | L | 1221 | 6000 | 100.959345 | 0 | 0 | 0 | 0 | 1 | 110.2616 | K2S(L) | j | Chase,1998 pp1486-8.
K2SO4 | K2SO4 | Other technologically relevant materials | II | 200 | 500 | 26.962329 | 600.766046 | -1102.11612 | 873.991621 | 0.728 | 0.99981 | 174.2592 | K2SO4(II) | tpis82 | Rhombic. Gurvich,1982 pt1 p402 pt2 p428.
K2SO4 | K2SO4 | Other technologically relevant materials | II | 500 | 857 | 87.40862 | 159.830217 | -32.189806 | 12.694868 | 0.004 | 1 | 174.2592 | K2SO4(II) | tpis82 | Rhombic. Gurvich,1982 pt1 p402 pt2 p428.
K2SO4 | K2SO4 | Other technologically relevant materials | I | 857 | 1342 | 937.081322 | -1925.099521 | 1559.807693 | -379.215758 | 0.191 | 0.99995 | 174.2592 | K2SO4(I) | tpis82 | Hexagonal. Gurvich,1982 pt1 p402 pt2 p428.
K2SO4 | K2SO4 | Other technologically relevant materials | L | 1342 | 6000 | 199.99886 | 0 | 0 | 0 | 0 | 1 | 174.2592 | K2SO4(L) | tpis82 | Liquid. Gurvich,1982 pt1 p402 pt2 p428.
K2SiO3 | K2SiO3 | Ceramics | cr | 200 | 500 | 12.321438 | 627.969565 | -1171.721814 | 832.569319 | 0.501 | 0.99992 | 154.2803 | K2SiO3(cr) | tpis82 | Rhombic. Gurvich,1982 pt1 p412 pt2 p436.
K2SiO3 | K2SiO3 | Ceramics | cr | 500 | 1249 | 95.415843 | 103.540464 | -45.874839 | 14.121194 | 0.089 | 0.99999 | 154.2803 | K2SiO3(cr) | tpis82 | Rhombic. Gurvich,1982 pt1 p412 pt2 p436.
K2SiO3 | K2SiO3 | Ceramics | L | 1249 | 6000 | 189.998917 | 0 | 0 | 0 | 0 | 1 | 154.2803 | K2SiO3(L) | tpis82 | Liquid. Gurvich,1982 pt1 p412 pt2 p436.
K2Si2O5 | K2Si2O5 | Ceramics | a | 200 | 510 | 40.664421 | 535.165354 | -419.354638 | -67.702941 | 0.46 | 0.99953 | 214.3646 | K2Si2O5(a) | tpis82 | III. Gurvich,1982 pt1 p413 pt2 p437.
K2Si2O5 | K2Si2O5 | Ceramics | b | 510 | 867 | 135.221891 | 158.580223 | -74.795 | 29.065948 | 0.007 | 1 | 214.3646 | K2Si2O5(b) | tpis82 | II. Gurvich,1982 pt1 p413 pt2 p437.
K2Si2O5 | K2Si2O5 | Ceramics | c | 867 | 1318 | 224.223722 | 4.417975 | 0 | 0 | 0 | 1 | 214.3646 | K2Si2O5(c) | tpis82 | I. Gurvich,1982 pt1 p413 pt2 p437.
K2Si2O5 | K2Si2O5 | Ceramics | L | 1318 | 6000 | 274.998433 | 0 | 0 | 0 | 0 | 1 | 214.3646 | K2Si2O5(L) | tpis82 | Gurvich,1982 pt1 p413 pt2 p437.
K3ALF6 | K3ALF6 | Other technologically relevant materials | II | 298.15 | 600 | 152.869129 | 235.21466 | 0 | 0 | 0 | 1 | 258.2669 | K3ALF6(II) | tpis82 | Tetragonal. Gurvich,1982 pt1 p418 pt2 p442.
K3ALF6 | K3ALF6 | Other technologically relevant materials | I | 600 | 1273 | 240.538629 | 55.769682 | 0 | 0 | 0 | 1 | 258.2669 | K3ALF6(I) | tpis82 | Cubic. Gurvich,1982 pt1 p418 pt2 p442.
K3ALF6 | K3ALF6 | Other technologically relevant materials | L | 1273 | 6000 | 392.99776 | 0 | 0 | 0 | 0 | 1 | 258.2669 | K3ALF6(L) | tpis82 | Liquid. Gurvich,1982 pt1 p418 pt2 p442.
Lithium | Li | Metals and alloys | cr | 200 | 298.15 | 5.342817 | 134.656794 | -341.177459 | 365.972168 | 0.012 | 1 | 6.941 | Li(cr) | tpis82 | Crystal. Ref-Elm. Gurvich,1982 pt1 p245 pt2 p286.
Lithium | Li | Metals and alloys | cr | 298.15 | 453.69 | 46.041149 | -185.272744 | 486.02454 | -345.498864 | 0.042 | 0.99999 | 6.941 | Li(cr) | tpis82 | Crystal. Ref-Elm. Gurvich,1982 pt1 p245 pt2 p286.
Lithium | Li | Metals and alloys | L | 453.69 | 6000 | 32.171825 | -6.105944 | 2.861546 | -0.02026 | 1.272 | 0.99999 | 6.941 | Li(L) | tpis82 | Liquid. Ref-Elm. Gurvich,1982 pt1 p245 pt2 p286.
LiALO2 | LiALO2 | Ceramics | cr | 200 | 700 | -26.374616 | 504.040651 | -743.721066 | 390.866453 | 0.755 | 0.99968 | 65.9213 | LiALO2(cr) | j12/79 | Chase,1998 pp126-8.
LiALO2 | LiALO2 | Ceramics | cr | 700 | 1973 | 73.568545 | 42.846129 | -18.099839 | 3.662758 | 0.207 | 0.99992 | 65.9213 | LiALO2(cr) | j12/79 | Chase,1998 pp126-8.
LiALO2 | LiALO2 | Ceramics | L | 1973 | 6000 | 125.519285 | 0 | 0 | 0 | 0 | 1 | 65.9213 | LiALO2(L) | j12/79 | Chase,1998 pp126-8.
LiBO2 | LiBO2 | Ceramics | cr | 200 | 500 | -23.9997 | 466.280858 | -770.794106 | 499.483719 | 0.701 | 0.99996 | 49.7508 | LiBO2(cr) | tpis82 | Monoclinic. Gurvich,1982 pt1 p298 pt2 p331.
LiBO2 | LiBO2 | Ceramics | cr | 500 | 1122 | 36.285466 | 108.844584 | -56.234463 | 18.629097 | 0.1 | 0.99999 | 49.7508 | LiBO2(cr) | tpis82 | Monoclinic. Gurvich,1982 pt1 p298 pt2 p331.
LiBO2 | LiBO2 | Ceramics | L | 1122 | 6000 | 144.399177 | 0 | 0 | 0 | 0 | 1 | 49.7508 | LiBO2(L) | tpis82 | Liquid. Gurvich,1982 pt1 p298 pt2 p331.
LiBr | LiBr | Other technologically relevant materials | cr | 200 | 500 | 20.257446 | 209.697975 | -501.914938 | 438.134281 | 0.36 | 0.99778 | 86.845 | LiBr(cr) | tpis82 | Cubic. Gurvich,1982 pt1 p284 pt2 p317.
LiBr | LiBr | Other technologically relevant materials | cr | 500 | 823 | 43.66987 | 16.890295 | 10.519861 | -4.253333 | 0.003 | 1 | 86.845 | LiBr(cr) | tpis82 | Cubic. Gurvich,1982 pt1 p284 pt2 p317.
LiBr | LiBr | Other technologically relevant materials | L | 823 | 6000 | 65.299628 | 0 | 0 | 0 | 0 | 1 | 86.845 | LiBr(L) | tpis82 | Liquid. Gurvich,1982 pt1 p284 pt2 p317.
LiCL | LiCL | Other technologically relevant materials | cr | 200 | 500 | 27.795678 | 106.266514 | -159.996373 | 105.364424 | 0.816 | 0.99955 | 42.394 | LiCL(cr) | tpis82 | Cubic. Gurvich,1982 pt1 p279 pt2 p313.
LiCL | LiCL | Other technologically relevant materials | cr | 500 | 883 | 38.730703 | 39.71127 | -22.376936 | 8.662292 | 0.01 | 1 | 42.394 | LiCL(cr) | tpis82 | Cubic. Gurvich,1982 pt1 p279 pt2 p313.
LiCL | LiCL | Other technologically relevant materials | L | 883 | 6000 | 63.19964 | 0 | 0 | 0 | 0 | 1 | 42.394 | LiCL(L) | tpis82 | Liquid. Gurvich,1982 pt1 p279 pt2 p313.
LiF | LiF | Other technologically relevant materials | cr | 200 | 500 | -12.472314 | 347.465349 | -714.133139 | 533.35926 | 0.241 | 0.99989 | 25.9394 | LiF(cr) | tpis82 | Cubic. Gurvich,1982 pt1 p273 pt2 p309.
LiF | LiF | Other technologically relevant materials | cr | 500 | 1122 | 33.338484 | 42.685645 | -26.061676 | 9.20929 | 0.079 | 0.99999 | 25.9394 | LiF(cr) | tpis82 | Cubic. Gurvich,1982 pt1 p273 pt2 p309.
LiF | LiF | Other technologically relevant materials | L | 1122 | 6000 | 63.799636 | 0 | 0 | 0 | 0 | 1 | 25.9394 | LiF(L) | tpis82 | Liquid. Gurvich,1982 pt1 p273 pt2 p309.
LiH | LiH | Other technologically relevant materials | cr | 200 | 582.5 | -14.21258 | 231.724768 | -365.223206 | 245.155062 | 1.449 | 0.99988 | 7.9489 | LiH(cr) | tpis82 | Cubic. Gurvich,1982 pt1 p263 pt2 p300.
LiH | LiH | Other technologically relevant materials | cr | 582.5 | 965 | 13.953728 | 60.991719 | -15.69691 | 5.031909 | 0.014 | 1 | 7.9489 | LiH(cr) | tpis82 | Cubic. Gurvich,1982 pt1 p263 pt2 p300.
LiH | LiH | Other technologically relevant materials | L | 965 | 6000 | 54.999687 | 0 | 0 | 0 | 0 | 1 | 7.9489 | LiH(L) | tpis82 | Liquid. Gurvich,1982 pt1 p263 pt2 p300.
LiI | LiI | Other technologically relevant materials | cr | 200 | 500 | 36.206661 | 85.271318 | -160.276037 | 138.818534 | 0.378 | 0.99959 | 133.8455 | LiI(cr) | tpis82 | Cubic. Gurvich,1982 pt1 p287 pt2 p321.
LiI | LiI | Other technologically relevant materials | cr | 500 | 742 | 43.63678 | 24.83079 | 0 | 0 | 0 | 1 | 133.8455 | LiI(cr) | tpis82 | Cubic. Gurvich,1982 pt1 p287 pt2 p321.
LiI | LiI | Other technologically relevant materials | L | 742 | 6000 | 63.19964 | 0 | 0 | 0 | 0 | 1 | 133.8455 | LiI(L) | tpis82 | Liquid. Gurvich,1982 pt1 p287 pt2 p321.
LiNO2 | LiNO2 | Other technologically relevant materials | II | 298.15 | 369 | -8.538951 | 239.942633 | 0 | 0 | 0 | 1 | 52.9465 | LiNO2(II) | tpis82 | Crystal. Gurvich,1982 pt1 p292 pt2 p326.
LiNO2 | LiNO2 | Other technologically relevant materials | I | 369 | 495 | 79.999544 | 0 | 0 | 0 | 0 | 1 | 52.9465 | LiNO2(I) | tpis82 | Hexagonal. Gurvich,1982 pt1 p292 pt2 p326.
LiNO2 | LiNO2 | Other technologically relevant materials | L | 495 | 6000 | 89.999487 | 0 | 0 | 0 | 0 | 1 | 52.9465 | LiNO2(L) | tpis82 | Liquid. Gurvich,1982 pt1 p292 pt2 p326.
LiNO3 | LiNO3 | Other technologically relevant materials | cr | 298.15 | 526 | 87.543501 | -78.556552 | 279.861405 | 0 | 0 | 1 | 68.9459 | LiNO3(cr) | tpis82 | Hexagonal. Gurvich,1982 pt1 p294 pt2 p328.
LiNO3 | LiNO3 | Other technologically relevant materials | L | 525 | 6000 | 148.999151 | 0 | 0 | 0 | 0 | 1 | 68.9459 | LiNO3(L) | tpis82 | Liquid. Gurvich,1982 pt1 p294 pt2 p328.
LiOH | LiOH | Other technologically relevant materials | cr | 200 | 746 | -7.099881 | 295.653381 | -428.079424 | 240.947863 | 2.215 | 0.99894 | 23.9483 | LiOH(cr) | g | Tetragonal. Gurvich,1996b.
LiOH | LiOH | Other technologically relevant materials | L | 746 | 6000 | 87.299503 | 0 | 0 | 0 | 0 | 1 | 23.9483 | LiOH(L) | g | Liquid. Gurvich,1996b.
Li2CO3 | Li2CO3 | Other technologically relevant materials | cr | 200 | 500 | -53.422862 | 929.35606 | -1858.446141 | 1484.070947 | 3.538 | 0.99905 | 73.8909 | Li2CO3(cr) | tpis82 | Monoclinic. Gurvich,1982 pt1 p297 pt2 p330.
Li2CO3 | Li2CO3 | Other technologically relevant materials | cr | 500 | 1005 | 49.54685 | 174.967539 | -24.993662 | 8.907347 | 0.013 | 1 | 73.8909 | Li2CO3(cr) | tpis82 | Monoclinic. Gurvich,1982 pt1 p297 pt2 p330.
Li2CO3 | Li2CO3 | Other technologically relevant materials | L | 1005 | 6000 | 184.998946 | 0 | 0 | 0 | 0 | 1 | 73.8909 | Li2CO3(L) | tpis82 | Liquid. Gurvich,1982 pt1 p297 pt2 p330.
Li2O | Li2O | Other technologically relevant materials | cr | 200 | 800 | -21.637437 | 405.560896 | -611.796969 | 332.221926 | 1.318 | 0.99919 | 29.8814 | Li2O(cr) | tpis82 | Cubic. Gurvich,1982 pt1 p257 pt2 p295.
Li2O | Li2O | Other technologically relevant materials | cr | 800 | 1726 | 62.881523 | 9.348366 | 13.495541 | 2.998104 | 0.064 | 1 | 29.8814 | Li2O(cr) | tpis82 | Cubic. Gurvich,1982 pt1 p257 pt2 p295.
Li2O | Li2O | Other technologically relevant materials | L | 1726 | 6000 | 103.999407 | 0 | 0 | 0 | 0 | 1 | 29.8814 | Li2O(L) | tpis82 | Liquid. Gurvich,1982 pt1 p257 pt2 p295.
Li2O2 | Li2O2 | Other technologically relevant materials | cr | 298.15 | 1000 | 57.157674 | 59.841659 | 0 | 0 | 0 | 1 | 45.8808 | Li2O2(cr) | tpis82 | Hexagonal. Gurvich,1982 pt1 p261 pt2 p298.
Li2SO4 | Li2SO4 | Other technologically relevant materials | a | 200 | 500 | -5.907136 | 583.43531 | -646.280093 | 260.481065 | 0.967 | 0.99921 | 109.9446 | Li2SO4(a) | tpis82 | Alpha. Gurvich,1982 pt1 p291 pt2 p325.
Li2SO4 | Li2SO4 | Other technologically relevant materials | a | 500 | 848 | -381.084696 | 2730.464693 | -4704.587366 | 2784.829694 | 0.104 | 1 | 109.9446 | Li2SO4(a) | tpis82 | Alpha. Gurvich,1982 pt1 p291 pt2 p325.
Li2SO4 | Li2SO4 | Other technologically relevant materials | b | 848 | 1131 | 217.998758 | 0 | 0 | 0 | 0 | 1 | 109.9446 | Li2SO4(b) | tpis82 | Beta. Gurvich,1982 pt1 p291 pt2 p325.
Li2SO4 | Li2SO4 | Other technologically relevant materials | L | 1131 | 6000 | 204.998832 | 0 | 0 | 0 | 0 | 1 | 109.9446 | Li2SO4(L) | tpis82 | Liquid. Gurvich,1982 pt1 p291 pt2 p325.
Li3ALF6 | Li3ALF6 | Other technologically relevant materials | IV | 200 | 500 | -42.768298 | 1470.66516 | -2758.802665 | 1965.137935 | 0.355 | 0.99996 | 161.795 | Li3ALF6(IV) | tpis82 | Rhombic. Gurvich,1982 pt1 p301 pt2 p334.
Li3ALF6 | Li3ALF6 | Other technologically relevant materials | IV | 500 | 788 | 116.500861 | 397.382363 | -323.373235 | 110.149362 | 0.009 | 1 | 161.795 | Li3ALF6(IV) | tpis82 | Rhombic. Gurvich,1982 pt1 p301 pt2 p334.
Li3ALF6 | Li3ALF6 | Other technologically relevant materials | III | 788 | 873 | 284.998376 | 0 | 0 | 0 | 0 | 1 | 161.795 | Li3ALF6(III) | tpis82 | Tetragonal. Gurvich,1982 pt1 p301 pt2 p334.
Li3ALF6 | Li3ALF6 | Other technologically relevant materials | II | 873 | 978 | 294.998319 | 0 | 0 | 0 | 0 | 1 | 161.795 | Li3ALF6(II) | tpis82 | Cubic. Gurvich,1982 pt1 p301 pt2 p334.
Li3ALF6 | Li3ALF6 | Other technologically relevant materials | I | 978 | 1058 | 277.998416 | 0 | 0 | 0 | 0 | 1 | 161.795 | Li3ALF6(I) | tpis82 | Crystal. Gurvich,1982 pt1 p301 pt2 p334.
Li3ALF6 | Li3ALF6 | Other technologically relevant materials | L | 1058 | 6000 | 385.9978 | 0 | 0 | 0 | 0 | 1 | 161.795 | Li3ALF6(L) | tpis82 | Liquid. Gurvich,1982 pt1 p301 pt2 p334.
Li3N | Li3N | Other technologically relevant materials | cr | 200 | 700 | -6.824593 | 429.688782 | -646.453227 | 405.918708 | 1.957 | 0.9992 | 34.8297 | Li3N(cr) | j | Chase,1998 p1526.
Li3N | Li3N | Other technologically relevant materials | cr | 700 | 1300 | 45.149535 | 111.907229 | -15.728579 | -0.387901 | 0.056 | 1 | 34.8297 | Li3N(cr) | j | Chase,1998 p1526.
Magnesium | Mg | Metals and alloys | cr | 100 | 298.15 | -3.54177 | 283.354093 | -1025.746492 | 1324.791832 | 1.211 | 0.99957 | 24.305 | Mg(cr) | srd | Hexagonal. Ref-Elm. Alcock,1993.
Magnesium | Mg | Metals and alloys | cr | 298.15 | 923 | 19.266805 | 26.503292 | -30.494298 | 18.676908 | 0.505 | 0.99974 | 24.305 | Mg(cr) | srd | Hexagonal. Ref-Elm. Alcock,1993.
Magnesium | Mg | Metals and alloys | L | 923 | 6000 | 34.299805 | 0 | 0 | 0 | 0 | 1 | 24.305 | Mg(L) | srd | Liquid. Ref-Elm. Alcock,1993.
MgAL2O4 | MgAL2O4 | Refractories | cr | 200 | 800 | -50.008052 | 879.537748 | -1293.159814 | 674.231142 | 1.915 | 0.99907 | 142.2657 | MgAL2O4(cr) | j12/79 | Crystal. Chase,1998 pp147-9.
MgAL2O4 | MgAL2O4 | Refractories | cr | 800 | 2408 | 126.922406 | 62.784021 | -13.410225 | 2.25981 | 0.15 | 0.99999 | 142.2657 | MgAL2O4(cr) | j12/79 | Crystal. Chase,1998 pp147-9.
MgAL2O4 | MgAL2O4 | Refractories | L | 2408 | 6000 | 219.658748 | 0 | 0 | 0 | 0 | 1 | 142.2657 | MgAL2O4(L) | j12/79 | Liquid. Chase,1998 pp147-9.
MgBr2 | MgBr2 | Other technologically relevant materials | cr | 298.15 | 984 | 56.1393 | 80.6659 | -85.264465 | 36.010181 | 0.473 | 0.99942 | 184.113 | MgBr2(cr) | tpis96 | Hexagonal. Gurvich,1996a pt1 p418 pt2 p332.
MgBr2 | MgBr2 | Other technologically relevant materials | L | 984 | 6000 | 99.99943 | 0 | 0 | 0 | 0 | 1 | 184.113 | MgBr2(L) | tpis96 | Liquid. Gurvich,1996a pt1 p418 pt2 p332.
MgCO3 | MgCO3 | Other technologically relevant materials | cr | 200 | 500 | -1.59506 | 384.395613 | -487.514587 | 245.773897 | 0.697 | 0.9999 | 84.3139 | MgCO3(cr) | tpis96 | Hexagonal. Gurvich,1996a pt1 p429 pt2 p341.
MgCO3 | MgCO3 | Other technologically relevant materials | cr | 500 | 1263 | 49.761873 | 121.277215 | -50.63307 | 15.465391 | 0.145 | 0.99999 | 84.3139 | MgCO3(cr) | tpis96 | Hexagonal. Gurvich,1996a pt1 p429 pt2 p341.
MgCO3 | MgCO3 | Other technologically relevant materials | L | 1263 | 6000 | 149.999145 | 0 | 0 | 0 | 0 | 1 | 84.3139 | MgCO3(L) | tpis96 | Liquid. Gurvich,1996a pt1 p429 pt2 p341.
MgCL2 | MgCL2 | Other technologically relevant materials | cr | 200 | 500 | 27.854511 | 264.732647 | -501.98284 | 346.959111 | 0.16 | 0.99997 | 95.211 | MgCL2(cr) | tpis96 | Hexagonal. Gurvich,1996a pt1 p413 pt2 p329.
MgCL2 | MgCL2 | Other technologically relevant materials | cr | 500 | 987 | 62.417834 | 46.965086 | -38.120965 | 13.746365 | 0.029 | 0.99999 | 95.211 | MgCL2(cr) | tpis96 | Hexagonal. Gurvich,1996a pt1 p413 pt2 p329.
MgCL2 | MgCL2 | Other technologically relevant materials | L | 987 | 6000 | 99.249979 | -7.921475 | 1.906491 | -0.149943 | 1.142 | 0.96583 | 95.211 | MgCL2(L) | tpis96 | Liquid. Gurvich,1996a pt1 p413 pt2 p329.
MgF2 | MgF2 | Other technologically relevant materials | cr | 200 | 500 | 9.59443 | 255.373202 | -291.695996 | 73.153277 | 1.55 | 0.99926 | 62.3018 | MgF2(cr) | tpis96 | Tetragonal. Gurvich,1996a pt1 p410 pt2 p326.
MgF2 | MgF2 | Other technologically relevant materials | cr | 500 | 1536 | 56.824004 | 49.518265 | -35.340776 | 9.384512 | 0.386 | 0.99914 | 62.3018 | MgF2(cr) | tpis96 | Tetragonal. Gurvich,1996a pt1 p410 pt2 p326.
MgF2 | MgF2 | Other technologically relevant materials | L | 1536 | 6000 | 94.79946 | 0 | 0 | 0 | 0 | 1 | 62.3018 | MgF2(L) | tpis96 | Liquid. Gurvich,1996a pt1 p410 pt2 p326.
MgH2 | MgH2 | Other technologically relevant materials | b | 200 | 300 | 255.880965 | -2970.478663 | 12337.3 | -16289.51 | 1.232 | 0.99921 | 26.3209 | MgH2(b) | tpis96 | Beta,tetragonal. Gurvich,1996a pt1 p402 pt2 p321.
MgH2 | MgH2 | Other technologically relevant materials | b | 300 | 400 | -128.071518 | 1278.141317 | -3316.02158 | 2909.86093 | 0.019 | 0.99999 | 26.3209 | MgH2(b) | tpis96 | Beta,tetragonal. Gurvich,1996a pt1 p402 pt2 p321.
MgH2 | MgH2 | Other technologically relevant materials | b | 400 | 600 | 193.495317 | -1002.384736 | 2098.149442 | -1394.906681 | 0.324 | 0.99965 | 26.3209 | MgH2(b) | tpis96 | Beta,tetragonal. Gurvich,1996a pt1 p402 pt2 p321.
MgH2 | MgH2 | Other technologically relevant materials | L | 600 | 6000 | 74.999573 | 0 | 0 | 0 | 0 | 1 | 26.3209 | MgH2(L) | tpis96 | Liquid. Gurvich,1996a pt1 p402 pt2 p321.
MgI2 | MgI2 | Other technologically relevant materials | cr | 298.15 | 906 | 68.939607 | 18.563894 | 0 | 0 | 0 | 1 | 278.1139 | MgI2(cr) | tpis96 | Hexagonal. Gurvich,1996a pt1 p422 pt2 p335.
MgI2 | MgI2 | Other technologically relevant materials | L | 906 | 6000 | 99.99943 | 0 | 0 | 0 | 0 | 1 | 278.1139 | MgI2(L) | tpis96 | Liquid. Gurvich,1996a pt1 p422 pt2 p335.
MgO | MgO | Refractories | cr | 200 | 500 | -20.980358 | 352.541458 | -658.749524 | 439.865663 | 0.085 | 0.99999 | 40.3044 | MgO(cr) | tpis96 | Cubic Gurvich,1996a pt1 p397 pt2 p317.
MgO | MgO | Refractories | cr | 500 | 3100 | 38.828688 | 18.737044 | -8.588724 | 1.735755 | 1.553 | 0.99908 | 40.3044 | MgO(cr) | tpis96 | Cubic Gurvich,1996a pt1 p397 pt2 p317.
MgO | MgO | Refractories | L | 3100 | 6000 | 83.999521 | 0 | 0 | 0 | 0 | 1 | 40.3044 | MgO(L) | tpis96 | Liquid Gurvich,1996a pt1 p397 pt2 p317.
Mg(OH)2 | Mg(OH)2 | Other technologically relevant materials | cr | 200 | 500 | 3.361278 | 315.315697 | -197.860778 | -97.326902 | 1.29 | 0.99979 | 58.3197 | Mg(OH)2(cr) | tpis96 | Hexagonal. Gurvich,1996a pt1 p405 pt2 p323.
Mg(OH)2 | Mg(OH)2 | Other technologically relevant materials | cr | 500 | 1000 | 50.248675 | 155.052485 | -138.455354 | 49.042132 | 0.175 | 0.99993 | 58.3197 | Mg(OH)2(cr) | tpis96 | Hexagonal. Gurvich,1996a pt1 p405 pt2 p323.
Mg(OH)2 | Mg(OH)2 | Other technologically relevant materials | L | 1100 | 6000 | 95.864143 | 21.200138 | -0.676931 | 0.052251 | 0.267 | 0.99999 | 58.3197 | Mg(OH)2(L) | tpis96 | Liquid. Gurvich,1996a pt1 p405 pt2 p323.
MgS | MgS | Other technologically relevant materials | cr | 200 | 500 | 6.978506 | 270.691778 | -623.966034 | 502.707463 | 0.351 | 0.99875 | 56.37 | MgS(cr) | tpis96 | Cubic. Gurvich,1996a pt1 p424 pt2 p337.
MgS | MgS | Other technologically relevant materials | cr | 500 | 2500 | 43.5388 | 11.967077 | -1.767824 | 0.322249 | 0.247 | 0.99997 | 56.37 | MgS(cr) | tpis96 | Cubic. Gurvich,1996a pt1 p424 pt2 p337.
MgS | MgS | Other technologically relevant materials | L | 2500 | 6000 | 66.999618 | 0 | 0 | 0 | 0 | 1 | 56.37 | MgS(L) | tpis96 | Liquid. Gurvich,1996a pt1 p424 pt2 p337.
MgSO4 | MgSO4 | Other technologically relevant materials | II | 200 | 500 | -37.439394 | 829.019028 | -1642.0242 | 1224.084023 | 1.069 | 0.99978 | 120.3676 | MgSO4(II) | tpis96 | CrII,rhombic. Gurvich,1996a pt1 p426 pt2 p339.
MgSO4 | MgSO4 | Other technologically relevant materials | II | 500 | 1283 | 66.477945 | 132.612959 | -59.231598 | 11.904993 | 0.103 | 0.99999 | 120.3676 | MgSO4(II) | tpis96 | CrII,rhombic. Gurvich,1996a pt1 p426 pt2 p339.
MgSO4 | MgSO4 | Other technologically relevant materials | I | 1283 | 1410 | 154.999117 | 0 | 0 | 0 | 0 | 1 | 120.3676 | MgSO4(I) | tpis96 | CrI,rhombic. Gurvich,1996a pt1 p426 pt2 p339.
MgSO4 | MgSO4 | Other technologically relevant materials | L | 1410 | 6000 | 154.999117 | 0 | 0 | 0 | 0 | 1 | 120.3676 | MgSO4(L) | tpis96 | Liquid. Gurvich,1996a pt1 p426 pt2 p339.
MgSiO3 | MgSiO3 | Refractories | I | 200 | 903 | -2.475226 | 422.996159 | -563.603304 | 273.267506 | 3.577 | 0.99777 | 100.3887 | MgSiO3(I) | j12/67 | Chase,1998 pp1540-2.
MgSiO3 | MgSiO3 | Refractories | II | 903 | 1258 | 120.339522 | 0 | 0 | 0 | 0 | 1 | 100.3887 | MgSiO3(II) | j12/67 | Chase,1998 pp1540-2.
MgSiO3 | MgSiO3 | Refractories | III | 1258 | 1850 | 122.43151 | 0 | 0 | 0 | 0 | 1 | 100.3887 | MgSiO3(III) | j12/67 | Chase,1998 pp1540-2.
MgSiO3 | MgSiO3 | Refractories | L | 1850 | 6000 | 146.439165 | 0 | 0 | 0 | 0 | 1 | 100.3887 | MgSiO3(L) | j12/67 | Chase,1998 pp1540-2.
MgTiO3 | MgTiO3 | Ceramics | cr | 200 | 700 | -17.436556 | 595.72605 | -929.117258 | 521.098551 | 1.239 | 0.99948 | 120.1702 | MgTiO3(cr) | j | Chase,1998 pp1543-5.
MgTiO3 | MgTiO3 | Ceramics | cr | 700 | 1953 | 91.15502 | 63.977516 | -31.93784 | 6.685492 | 0.189 | 0.99987 | 120.1702 | MgTiO3(cr) | j | Chase,1998 pp1543-5.
MgTiO3 | MgTiO3 | Ceramics | L | 1953 | 6000 | 163.17507 | 0 | 0 | 0 | 0 | 1 | 120.1702 | MgTiO3(L) | j | Chase,1998 pp1543-5.
MgTi2O5 | MgTi2O5 | Ceramics | cr | 200 | 800 | -4.771428 | 802.580952 | -1190.830318 | 630.666273 | 2.38 | 0.99821 | 200.036 | MgTi2O5(cr) | g11/00 | Todd,1952. Chase,1998 pp1550-1552 6/67.
MgTi2O5 | MgTi2O5 | Ceramics | cr | 800 | 1963 | 147.904879 | 74.446802 | -20.424448 | 3.887742 | 0.053 | 0.99999 | 200.036 | MgTi2O5(cr) | g11/00 | Todd,1952. Chase,1998 pp1550-1552 6/67.
MgTi2O5 | MgTi2O5 | Ceramics | L | 1963 | 6000 | 261.080112 | 0 | 0 | 0 | 0 | 1 | 200.036 | MgTi2O5(L) | g11/00 | Todd,1952. Chase,1998 pp1550-1552 6/67.
Mg2SiO4 | Mg2SiO4 | Refractories | cr | 200 | 800 | -18.703037 | 714.071997 | -1014.837571 | 518.193448 | 1.767 | 0.99915 | 140.6931 | Mg2SiO4(cr) | g11/00 | Chase,1998 pp1556-8 12/67.
Mg2SiO4 | Mg2SiO4 | Refractories | cr | 800 | 2171 | 122.7506 | 75.155501 | -28.312561 | 4.913795 | 0.124 | 0.99996 | 140.6931 | Mg2SiO4(cr) | g11/00 | Chase,1998 pp1556-8 12/67.
Mg2SiO4 | Mg2SiO4 | Refractories | L | 2170 | 6000 | 205.014832 | 0 | 0 | 0 | 0 | 1 | 140.6931 | Mg2SiO4(L) | g11/00 | Chase,1998 pp1556-8 12/67
Mg2TiO4 | Mg2TiO4 | Ceramics | cr | 200 | 800 | -14.385146 | 758.351199 | -1129.749429 | 599.95941 | 2.734 | 0.99817 | 160.4746 | Mg2TiO4(cr) | g11/00 | Chase,1998 pp1559-61 6/67.
Mg2TiO4 | Mg2TiO4 | Ceramics | cr | 800 | 2013 | 129.109131 | 69.711252 | -17.95671 | 2.772338 | 0.056 | 1 | 160.4746 | Mg2TiO4(cr) | g11/00 | Chase,1998 pp1559-61 6/67.
Mg2TiO4 | Mg2TiO4 | Ceramics | L | 2013 | 6000 | 228.445098 | 0 | 0 | 0 | 0 | 1 | 160.4746 | Mg2TiO4(L) | g11/00 | Chase,1998 pp1559-61 6/67.
Mg3N2 | Mg3N2 | Ceramics | cr | 298.15 | 1010.88 | 24.694815 | 336.575537 | -399.801635 | 165.482766 | 2.002 | 0.99702 | 100.9284 | Mg3N2(cr) | tpis96 | Cubic. Gurvich,1996a pt1 p427 pt2 p340.
Mg3N2 | Mg3N2 | Ceramics | cr | 1010.88 | 1723.61 | 104.520552 | 32.50227 | -13.282897 | 2.599427 | 0.008 | 1 | 100.9284 | Mg3N2(cr) | tpis96 | Cubic. Gurvich,1996a pt1 p427 pt2 p340.
Mg3N2 | Mg3N2 | Ceramics | cr | 1723.61 | 3149.07 | 115.337185 | 12.952947 | -1.35955 | 0.149444 | 0.004 | 1 | 100.9284 | Mg3N2(cr) | tpis96 | Cubic. Gurvich,1996a pt1 p427 pt2 p340.
Mg3N2 | Mg3N2 | Ceramics | cr | 3149.07 | 6000 | 118.992621 | 9.279144 | -0.11169 | 0.006543 | 0.001 | 1 | 100.9284 | Mg3N2(cr) | tpis96 | Cubic. Gurvich,1996a pt1 p427 pt2 p340.
Manganese | Mn | Metals and alloys | a | 200 | 980 | 15.477314 | 48.055618 | -47.27032 | 21.833778 | 1.35 | 0.99955 | 54.938 | Mn(a) | j | Alpha. Ref-Elm. Chase,1998 pp1571-4.
Manganese | Mn | Metals and alloys | b | 980 | 1361 | 27.460293 | 19.730715 | -13.167507 | 3.68456 | 0.124 | 0.99938 | 54.938 | Mn(b) | j | Beta. Ref-Elm. Chase,1998 pp1571-4.
Manganese | Mn | Metals and alloys | c | 1361 | 1412 | -135.812637 | 319.387879 | -187.049164 | 35.975909 | 0 | 1 | 54.938 | Mn(c) | j | Gamma. Ref-Elm. Chase,1998 pp1571-4.
Manganese | Mn | Metals and alloys | d | 1412 | 1519 | -81.783418 | 210.972954 | -115.347168 | 20.99027 | 0 | 1 | 54.938 | Mn(d) | j | Delta. Ref-Elm. Chase,1998 pp1571-4.
Manganese | Mn | Metals and alloys | L | 1519 | 6000 | 46.023738 | 0 | 0 | 0 | 0 | 1 | 54.938 | Mn(L) | j | Liquid. Ref-Elm. Chase,1998 pp1571-4.
Molybdenum | Mo | Metals and alloys | cr | 200 | 1000 | 16.435372 | 35.701373 | -43.186659 | 19.559003 | 2.314 | 0.9963 | 95.94 | Mo(cr) | j | Crystal. Ref-Elm. Chase,1998 pp1577-80.
Molybdenum | Mo | Metals and alloys | cr | 1000 | 2200 | 25.438916 | 1.280054 | 1.124284 | 0.519843 | 0.021 | 1 | 95.94 | Mo(cr) | j | Crystal. Ref-Elm. Chase,1998 pp1577-80.
Molybdenum | Mo | Metals and alloys | cr | 2200 | 2896 | -223.385058 | 323.931532 | -138.269175 | 20.584246 | 0.362 | 0.99985 | 95.94 | Mo(cr) | j | Crystal. Ref-Elm. Chase,1998 pp1577-80.
Molybdenum | Mo | Metals and alloys | L | 2896 | 6000 | 37.655785 | 0 | 0 | 0 | 0 | 1 | 95.94 | Mo(L) | j | Liquid. Ref-Elm. Chase,1998 pp1577-80.
MoO2 | MoO2 | Ceramics | cr | 200 | 500 | -9.44508 | 341.846162 | -473.098693 | 210.153021 | 0.851 | 0.99968 | 127.9388 | MoO2(cr) | tpis82 | Monoclinic. Gurvich,1982 pt1 p27 pt2 p32.
MoO2 | MoO2 | Ceramics | cr | 500 | 6000 | 67.520048 | 5.148914 | 7.86743 | 0.143233 | 3.537 | 0.99998 | 127.9388 | MoO2(cr) | tpis82 | Monoclinic. Gurvich,1982 pt1 p27 pt2 p32.
MoO3 | MoO3 | Ceramics | cr | 200 | 500 | -30.482925 | 699.58589 | -1511.098069 | 1172.269855 | 1.67 | 0.99911 | 143.9382 | MoO3(cr) | tpis82 | Rhombic. Gurvich,1982 pt1 p30 pt2 p34.
MoO3 | MoO3 | Ceramics | cr | 500 | 1075 | 58.609407 | 74.612719 | -38.844589 | 13.242632 | 0.047 | 1 | 143.9382 | MoO3(cr) | tpis82 | Rhombic. Gurvich,1982 pt1 p30 pt2 p34.
MoO3 | MoO3 | Ceramics | L | 1075 | 6000 | 126.999276 | 0 | 0 | 0 | 0 | 1 | 143.9382 | MoO3(L) | tpis82 | Liquid. Gurvich,1982 pt1 p30 pt2 p34.
NH4CL | NH4CL | Other technologically relevant materials | II | 298.15 | 457.7 | 48.027355 | 15.240408 | 602.216475 | -742.860132 | 0.028 | 1 | 53.4915 | NH4CL(II) | j | Chase,1998 p765.
NH4CL | NH4CL | Other technologically relevant materials | III | 457.7 | 1000 | 48.640069 | 46.744819 | 98.207323 | -48.622291 | 0.288 | 0.99996 | 53.4915 | NH4CL(III) | j | Chase,1998 p765.
NH4CL | NH4CL | Other technologically relevant materials | III | 1000 | 1500 | -90.583403 | 433.337293 | -254.403364 | 55.947295 | 0.177 | 0.99994 | 53.4915 | NH4CL(III) | j | Chase,1998 p765.
NH4F | NH4F | Other technologically relevant materials | cr | 200 | 298.15 | -0.310757 | 363.955852 | -648.483383 | 556.110373 | 0.06 | 0.99999 | 37.0369 | NH4F(cr) | tpis89 | Hexagonal. Gurvich,1989 pt1 p388 pt2 p324.
NH4F | NH4F | Other technologically relevant materials | cr | 298.15 | 511 | 12.999926 | 175.309001 | 0 | 0 | 0 | 1 | 37.0369 | NH4F(cr) | tpis89 | Hexagonal. Gurvich,1989 pt1 p388 pt2 p324.
NH4F | NH4F | Other technologically relevant materials | L | 511 | 6000 | 112.999356 | 0 | 0 | 0 | 0 | 1 | 37.0369 | NH4F(L) | tpis89 | Liquid. Gurvich,1989 pt1 p388 pt2 p324.
Sodium | Na | Metals and alloys | cr | 200 | 371.01 | 13.234111 | 135.971505 | -507.045684 | 737.222936 | 0.178 | 0.99991 | 22.9898 | Na(cr) | coda89 | Cubic. Ref-Elm. Cox,1989 p254.
Sodium | Na | Metals and alloys | L | 371.01 | 2300 | 37.172561 | -17.737626 | 9.142876 | 0.224327 | 0.198 | 0.99999 | 22.9898 | Na(L) | coda89 | Liquid. Ref-Elm. Cox,1989 p254.
NaALO2 | NaALO2 | Ceramics | a | 200 | 740 | 0.880236 | 386.063904 | -576.101098 | 319.01572 | 1.226 | 0.99943 | 81.9701 | NaALO2(a) | j | Alpha.Chase,1998 p131.
NaALO2 | NaALO2 | Ceramics | b | 740 | 3000 | 88.05665 | 8.75769 | 7.252841 | -1.855061 | 0.164 | 0.99996 | 81.9701 | NaALO2(b) | j | Beta. Chase,1998 p131.
NaBO2 | NaBO2 | Ceramics | cr | 200 | 500 | 10.510862 | 287.081834 | -418.651751 | 265.808174 | 0.043 | 1 | 65.7996 | NaBO2(cr) | tpis82 | Hexagonal. Gurvich,1982 pt1 p357 pt2 p391.
NaBO2 | NaBO2 | Ceramics | cr | 500 | 1239 | 37.953942 | 116.342887 | -56.634073 | 5.245274 | 0.052 | 1 | 65.7996 | NaBO2(cr) | tpis82 | Hexagonal. Gurvich,1982 pt1 p357 pt2 p391.
NaBO2 | NaBO2 | Ceramics | L | 1239 | 6000 | 144.999174 | 0 | 0 | 0 | 0 | 1 | 65.7996 | NaBO2(L) | tpis82 | Liquid. Gurvich,1982 pt1 p357 pt2 p391.
NaBr | NaBr | Other technologically relevant materials | cr | 200 | 500 | 31.485302 | 141.639022 | -342.323279 | 303.337414 | 0.396 | 0.9972 | 102.8938 | NaBr(cr) | tpis82 | Cubic. Gurvich,1982 pt1 p340 pt2 p378.
NaBr | NaBr | Other technologically relevant materials | cr | 500 | 1020 | 46.479902 | 13.054362 | 7.313332 | -2.581232 | 0.01 | 1 | 102.8938 | NaBr(cr) | tpis82 | Cubic. Gurvich,1982 pt1 p340 pt2 p378.
NaBr | NaBr | Other technologically relevant materials | L | 1020 | 6000 | 67.999612 | 0 | 0 | 0 | 0 | 1 | 102.8938 | NaBr(L) | tpis82 | Liquid. Gurvich,1982 pt1 p340 pt2 p378.
NaCN | NaCN | Other technologically relevant materials | II | 197.7 | 245.9 | -433.69129 | 6868.734771 | -31772.28 | 49824.76 | 0.526 | 0.99801 | 49.0072 | NaCN(II) | g | Lambda trans@288.5K. Chase,1998(3/66) pp631-3. Messer,1941.
NaCN | NaCN | Other technologically relevant materials | II | 245.9 | 273.1 | -1654.309662 | 20801.07 | -84025 | 114009.4 | 0.316 | 0.99797 | 49.0072 | NaCN(II) | g | Lambda trans@288.5K. Chase,1998(3/66) pp631-3. Messer,1941.
NaCN | NaCN | Other technologically relevant materials | II | 273.1 | 284.2 | -185919.7 | 2013644.8 | -7268088.3 | 8746480.1 | 0.01 | 1 | 49.0072 | NaCN(II) | g | Lambda trans@288.5K. Chase,1998(3/66) pp631-3. Messer,1941.
NaCN | NaCN | Other technologically relevant materials | II | 284.2 | 286.3 | 1176170.5 | -10614595.6 | 31033172.7 | -29011457.4 | 0 | 1 | 49.0072 | NaCN(II) | g | Lambda trans@288.5K. Chase,1998(3/66) pp631-3. Messer,1941.
NaCN | NaCN | Other technologically relevant materials | II | 286.3 | 287.7 | 90503381.1 | -857155202.2 | 2675805446.7 | -2745488170.8 | 0.001 | 1 | 49.0072 | NaCN(II) | g | Lambda trans@288.5K. Chase,1998(3/66) pp631-3. Messer,1941.
NaCN | NaCN | Other technologically relevant materials | II | 287.7 | 288.5 | -77743161.2 | 746293121.1 | -2375080870.3 | 2503798367.0 | 0 | 1 | 49.0072 | NaCN(II) | g | Lambda trans@288.5K. Chase,1998(3/66) pp631-3. Messer,1941.
NaCN | NaCN | Other technologically relevant materials | III | 288.5 | 290.4 | 46479122.6 | -398063210.1 | 1088633851.5 | -926422677.4 | 0 | 1 | 49.0072 | NaCN(III) | g | Lambda trans@288.5K. Chase,1998(3/66) pp631-3. Messer,1941.
NaCN | NaCN | Other technologically relevant materials | III | 290.4 | 293.15 | 145703154.8 | -1486977939.9 | 5058392369.0 | -5735782420.5 | 0 | 1 | 49.0072 | NaCN(III) | g | Lambda trans@288.5K. Chase,1998(3/66) pp631-3. Messer,1941.
NaCN | NaCN | Other technologically relevant materials | III | 293.15 | 835 | 69.035607 | 0 | 0 | 0 | 0 | 1 | 49.0072 | NaCN(III) | g | Lambda trans@288.5K. Chase,1998(3/66) pp631-3. Messer,1941.
NaCN | NaCN | Other technologically relevant materials | L | 835 | 6000 | 79.495547 | 0 | 0 | 0 | 0 | 1 | 49.0072 | NaCN(L) | g | Chase,1998(3/66) pp631-3. Messer,1941.
NaCL | NaCL | Other technologically relevant materials | cr | 200 | 500 | 22.328079 | 207.558093 | -512.902657 | 447.230147 | 0.34 | 0.99682 | 58.4428 | NaCL(cr) | tpis82 | Cubic. Gurvich,1982 pt1 p335 pt2 p374.
NaCL | NaCL | Other technologically relevant materials | cr | 500 | 1074 | 47.526413 | 6.124093 | 12.239216 | -0.37291 | 0.002 | 1 | 58.4428 | NaCL(cr) | tpis82 | Cubic. Gurvich,1982 pt1 p335 pt2 p374.
NaCL | NaCL | Other technologically relevant materials | L | 1074 | 6000 | 67.899613 | 0 | 0 | 0 | 0 | 1 | 58.4428 | NaCL(L) | tpis82 | Liquid. Gurvich,1982 pt1 p335 pt2 p374.
NaF | NaF | Other technologically relevant materials | cr | 200 | 500 | 26.552036 | 81.977763 | -26.911629 | -62.624985 | 1.423 | 0.99825 | 41.9882 | NaF(cr) | tpis82 | Cubic. Gurvich,1982 pt1 p330 pt2 p370.
NaF | NaF | Other technologically relevant materials | cr | 500 | 1269 | 45.541901 | 19.598857 | -13.448381 | 9.658952 | 0.175 | 0.99996 | 41.9882 | NaF(cr) | tpis82 | Cubic. Gurvich,1982 pt1 p330 pt2 p370.
NaF | NaF | Other technologically relevant materials | L | 1269 | 6000 | 70.099601 | 0 | 0 | 0 | 0 | 1 | 41.9882 | NaF(L) | tpis82 | Liquid. Gurvich,1982 pt1 p330 pt2 p370.
NaH | NaH | Other technologically relevant materials | cr | 200 | 500 | 0.518101 | 186.172202 | -272.032847 | 171.986592 | 0.092 | 0.99999 | 23.9977 | NaH(cr) | tpis82 | Cubic. Gurvich,1982 pt1 p324 pt2 p365.
NaH | NaH | Other technologically relevant materials | cr | 500 | 911 | 20.47174 | 67.258631 | -34.511205 | 13.099895 | 0.023 | 1 | 23.9977 | NaH(cr) | tpis82 | Cubic. Gurvich,1982 pt1 p324 pt2 p365.
NaH | NaH | Other technologically relevant materials | L | 911 | 6000 | 55.999681 | 0 | 0 | 0 | 0 | 1 | 23.9977 | NaH(L) | tpis82 | Liquid. Gurvich,1982 pt1 p324 pt2 p365.
NaI | NaI | Other technologically relevant materials | cr | 200 | 500 | 34.878453 | 123.850475 | -307.647765 | 285.835061 | 0.402 | 0.99662 | 149.8942 | NaI(cr) | tpis82 | Cubic. Gurvich,1982 pt1 p343 pt2 p381.
NaI | NaI | Other technologically relevant materials | cr | 500 | 934 | 47.008572 | 10.655822 | 15.484701 | -5.785466 | 0.011 | 1 | 149.8942 | NaI(cr) | tpis82 | Cubic. Gurvich,1982 pt1 p343 pt2 p381.
NaI | NaI | Other technologically relevant materials | L | 934 | 6000 | 66.999618 | 0 | 0 | 0 | 0 | 1 | 149.8942 | NaI(L) | tpis82 | Liquid. Gurvich,1982 pt1 p343 pt2 p381.
NaNO2 | NaNO2 | Other technologically relevant materials | I | 298.15 | 400 | 510.713862 | -3666.034536 | 9490.231679 | -7257.368134 | 0.059 | 1 | 68.9953 | NaNO2(I) | tpis82 | Rhombic. Gurvich,1982 pt1 p350 pt2 p386.
NaNO2 | NaNO2 | Other technologically relevant materials | I | 400 | 436.7 | 4505.978321 | -16616.67 | 0 | 34984.18 | 0 | 1 | 68.9953 | NaNO2(I) | tpis82 | Rhombic. Gurvich,1982 pt1 p350 pt2 p386.
NaNO2 | NaNO2 | Other technologically relevant materials | I' | 436.7 | 557 | 132.999242 | 0 | 0 | 0 | 0 | 1 | 68.9953 | NaNO2(I') | tpis82 | Rhombic. Gurvich,1982 pt1 p350 pt2 p386.
NaNO2 | NaNO2 | Other technologically relevant materials | L | 557 | 6000 | 99.99943 | 0 | 0 | 0 | 0 | 1 | 68.9953 | NaNO2(L) | tpis82 | Liquid. Gurvich,1982 pt1 p350 pt2 p386.
NaNO3 | NaNO3 | Other technologically relevant materials | a | 200 | 500 | -19.515621 | 818.790076 | -2226.593218 | 2523.569845 | 3.227 | 0.99224 | 84.9947 | NaNO3(a) | tpis82 | Hexagonal. Gurvich,1982 pt1 p353 pt2 p388.
NaNO3 | NaNO3 | Other technologically relevant materials | a | 500 | 549 | 222.88873 | -1457.751692 | 2631.945001 | 0 | 0 | 1 | 84.9947 | NaNO3(a) | tpis82 | Hexagonal. Gurvich,1982 pt1 p353 pt2 p388.
NaNO3 | NaNO3 | Other technologically relevant materials | b | 549 | 579.6 | 139.999202 | 0 | 0 | 0 | 0 | 1 | 84.9947 | NaNO3(b) | tpis82 | Hexagonal. Gurvich,1982 pt1 p353 pt2 p388.
NaNO3 | NaNO3 | Other technologically relevant materials | L | 579.6 | 6000 | 140.999196 | 0 | 0 | 0 | 0 | 1 | 84.9947 | NaNO3(L) | tpis82 | Liquid. Gurvich,1982 pt1 p353 pt2 p388.
NaOH | NaOH | Other technologically relevant materials | a | 100 | 298.15 | -18.366849 | 628.08986 | -1869.916504 | 2149.990167 | 0.538 | 0.99996 | 39.9971 | NaOH(a) | g | Alpha. Gurvich,1996b.
NaOH | NaOH | Other technologically relevant materials | a | 298.15 | 514 | -223.690939 | 2248.835621 | -5940.810754 | 5299.027377 | 0.651 | 0.99953 | 39.9971 | NaOH(a) | g | Alpha. Gurvich,1996b.
NaOH | NaOH | Other technologically relevant materials | b | 514 | 568 | 79.999544 | 0 | 0 | 0 | 0 | 1 | 39.9971 | NaOH(b) | g | Beta. Gurvich,1996b.
NaOH | NaOH | Other technologically relevant materials | c | 568 | 594 | 85.99951 | 0 | 0 | 0 | 0 | 1 | 39.9971 | NaOH(c) | g | Gamma. Gurvich,1996b.
NaOH | NaOH | Other technologically relevant materials | L | 594 | 1000 | 89.612489 | -5.912966 | 0 | 0 | 0 | 1 | 39.9971 | NaOH(L) | g | Liquid. Gurvich,1996b.
NaOH | NaOH | Other technologically relevant materials | L | 1000 | 6000 | 83.699523 | 0 | 0 | 0 | 0 | 1 | 39.9971 | NaOH(L) | g | Liquid. Gurvich,1996b.
NaO2 | NaO2 | Other technologically relevant materials | cr | 223.3 | 825 | 62.701643 | 31.62282 | 0 | 0 | 0 | 1 | 54.9886 | NaO2(cr) | g10/99 | Cubic. Gurvich,1982 pt1 p319 pt2 p359.Chase,1998 p1646 6/63.
NaO2 | NaO2 | Other technologically relevant materials | L | 825 | 6000 | 99.99943 | 0 | 0 | 0 | 0 | 1 | 54.9886 | NaO2(L) | g10/99 | Liq. Gurvich,1982 pt1 p319 pt2 p359.Chase,1998 p1646 6/63.
Na2CO3 | Na2CO3 | Other technologically relevant materials | a | 200 | 623 | 45.587477 | 294.929225 | -307.171064 | 227.874263 | 2.18 | 0.99964 | 105.9884 | Na2CO3(a) | tpis82 | Alpha,monoclinic. Gurvich,1982 pt1 p356 pt2 p390.
Na2CO3 | Na2CO3 | Other technologically relevant materials | b | 623 | 752 | 64.117635 | 161.603079 | 0 | 0 | 0 | 1 | 105.9884 | Na2CO3(b) | tpis82 | Beta,monoclinic. Gurvich,1982 pt1 p356 pt2 p390.
Na2CO3 | Na2CO3 | Other technologically relevant materials | c | 752 | 1131 | 36.83579 | 136.79922 | 0 | 0 | 0 | 1 | 105.9884 | Na2CO3(c) | tpis82 | Gamma,hexagonal. Gurvich,1982 pt1 p356 pt2 p390.
Na2CO3 | Na2CO3 | Other technologically relevant materials | L | 1131 | 6000 | 194.998889 | 0 | 0 | 0 | 0 | 1 | 105.9884 | Na2CO3(L) | tpis82 | Liquid. Gurvich,1982 pt1 p356 pt2 p390.
Na2O | Na2O | Other technologically relevant materials | c | 200 | 500 | 10.214552 | 388.50943 | -837.738482 | 661.488333 | 0.275 | 0.99958 | 61.9789 | Na2O(c) | tpis82 | Gamma. Gurvich,1982 pt1 p320 pt2 p360.
Na2O | Na2O | Other technologically relevant materials | c | 500 | 1023 | 57.608389 | 49.59643 | -23.708589 | 8.356275 | 0.021 | 1 | 61.9789 | Na2O(c) | tpis82 | Gamma. Gurvich,1982 pt1 p320 pt2 p360.
Na2O | Na2O | Other technologically relevant materials | b | 1023 | 1243 | 99.99943 | 0 | 0 | 0 | 0 | 1 | 61.9789 | Na2O(b) | tpis82 | Beta. Gurvich,1982 pt1 p320 pt2 p360.
Na2O | Na2O | Other technologically relevant materials | a | 1243 | 1405 | 99.99943 | 0 | 0 | 0 | 0 | 1 | 61.9789 | Na2O(a) | tpis82 | Alpha. Gurvich,1982 pt1 p320 pt2 p360.
Na2O | Na2O | Other technologically relevant materials | L | 1405 | 6000 | 99.99943 | 0 | 0 | 0 | 0 | 1 | 61.9789 | Na2O(L) | tpis82 | Liquid. Gurvich,1982 pt1 p320 pt2 p360.
Na2O2 | Na2O2 | Other technologically relevant materials | b | 200 | 500 | 14.965158 | 450.247792 | -861.306828 | 630.690609 | 0.396 | 0.99992 | 77.9783 | Na2O2(b) | tpis82 | Beta. Gurvich,1982 pt1 p323 pt2 p363.
Na2O2 | Na2O2 | Other technologically relevant materials | b | 500 | 785 | 65.236543 | 109.562401 | -83.646047 | 34.816396 | 0.007 | 1 | 77.9783 | Na2O2(b) | tpis82 | Beta. Gurvich,1982 pt1 p323 pt2 p363.
Na2O2 | Na2O2 | Other technologically relevant materials | a | 785 | 948 | 112.999356 | 0 | 0 | 0 | 0 | 1 | 77.9783 | Na2O2(a) | tpis82 | Alpha. Gurvich,1982 pt1 p323 pt2 p363.
Na2O2 | Na2O2 | Other technologically relevant materials | L | 948 | 6000 | 133.999236 | 0 | 0 | 0 | 0 | 1 | 77.9783 | Na2O2(L) | tpis82 | Liquid. Gurvich,1982 pt1 p323 pt2 p363.
Na2S | Na2S | Other technologically relevant materials | cr | 298.15 | 700 | 78.844644 | 12.472497 | 3.981682 | -2.440137 | 0.063 | 0.99996 | 78.0445 | Na2S(cr) | j | Below lambda trans. Chase,1998 pp1667-9.
Na2S | Na2S | Other technologically relevant materials | cr | 700 | 1276 | -1039.991689 | 3996.472955 | -4685.918738 | 1822.526236 | 2.405 | 0.99843 | 78.0445 | Na2S(cr) | j | Below lambda trans. Chase,1998 pp1667-9.
Na2S | Na2S | Other technologically relevant materials | cr | 1276 | 1445 | 22998.47 | -44963.62 | 29370.33847 | -6369.559682 | 0.045 | 1 | 78.0445 | Na2S(cr) | j | Above lambda trans. Chase,1998 pp1667-9.
Na2S | Na2S | Other technologically relevant materials | L | 1445 | 6000 | 92.047475 | 0 | 0 | 0 | 0 | 1 | 78.0445 | Na2S(L) | j | Chase,1998 pp1667-9.
Na2SO3 | Na2SO3 | Other technologically relevant materials | cr | 298.15 | 1184 | 107.272665 | 43.513835 | 0 | 0 | 0 | 1 | 126.0427 | Na2SO3(cr) | bar | Crystal. Barin,1989 pt2 p1002.
Na2SO3 | Na2SO3 | Other technologically relevant materials | L | 1184 | 6000 | 182.002963 | 0 | 0 | 0 | 0 | 1 | 126.0427 | Na2SO3(L) | bar | Liquid. Barin,1989 pt2 p1002.
Na2SO4 | Na2SO4 | Other technologically relevant materials | V | 200 | 458 | 32.244624 | 485.691985 | -678.149424 | 426.470449 | 0.151 | 0.99999 | 142.0421 | Na2SO4(V) | tpis82 | Rhombic. Gurvich,1982 pt1 p346 pt2 p384.
Na2SO4 | Na2SO4 | Other technologically relevant materials | IV | 458 | 514 | 57.417037 | 321.888897 | -327.078391 | 179.495895 | 0 | 1 | 142.0421 | Na2SO4(IV) | tpis82 | Rhombic. Gurvich,1982 pt1 p346 pt2 p384.
Na2SO4 | Na2SO4 | Other technologically relevant materials | I | 514 | 1157 | 208.116814 | -131.470251 | 132.352246 | 0 | 0 | 1 | 142.0421 | Na2SO4(I) | tpis82 | Hexagonal. Gurvich,1982 pt1 p346 pt2 p384.
Na2SO4 | Na2SO4 | Other technologically relevant materials | L | 1157 | 6000 | 203.998837 | 0 | 0 | 0 | 0 | 1 | 142.0421 | Na2SO4(L) | tpis82 | Liquid. Gurvich,1982 pt1 p346 pt2 p384.
Na3ALF6 | Na3ALF6 | Other technologically relevant materials | a | 200 | 500 | -25.260043 | 1617.373161 | -3574.007227 | 2882.198652 | 0.395 | 0.99936 | 209.9413 | Na3ALF6(a) | tpis82 | Monoclinic. Gurvich,1982 pt1 p361 pt2 p394.
Na3ALF6 | Na3ALF6 | Other technologically relevant materials | a | 500 | 838 | 164.149599 | 209.646052 | -98.369148 | 39.334544 | 0.006 | 1 | 209.9413 | Na3ALF6(a) | tpis82 | Monoclinic. Gurvich,1982 pt1 p361 pt2 p394.
Na3ALF6 | Na3ALF6 | Other technologically relevant materials | b | 838 | 1286 | 218.194757 | 66.357622 | 0 | 0 | 0 | 1 | 209.9413 | Na3ALF6(b) | tpis82 | Cubic. Gurvich,1982 pt1 p361 pt2 p394.
Na3ALF6 | Na3ALF6 | Other technologically relevant materials | L | 1286 | 6000 | 390.997772 | 0 | 0 | 0 | 0 | 1 | 209.9413 | Na3ALF6(L) | tpis82 | Liquid. Gurvich,1982 pt1 p361 pt2 p394.
Na5AL3F14 | Na5AL3F14 | Other technologically relevant materials | cr | 200 | 500 | 21.645466 | 2590.70736 | -4786.87612 | 3243.714233 | 0.91 | 0.9998 | 461.8711 | Na5AL3F14(cr) | tpis82 | Tetragonal. Gurvich,1982 pt1 p362 pt2 p395.
Na5AL3F14 | Na5AL3F14 | Other technologically relevant materials | cr | 500 | 1010 | 362.145256 | 494.81838 | -408.765205 | 145.206266 | 0.054 | 0.99998 | 461.8711 | Na5AL3F14(cr) | tpis82 | Tetragonal. Gurvich,1982 pt1 p362 pt2 p395.
Na5AL3F14 | Na5AL3F14 | Other technologically relevant materials | L | 1010 | 6000 | 973.994449 | 0 | 0 | 0 | 0 | 1 | 461.8711 | Na5AL3F14(L) | tpis82 | Liquid. Gurvich,1982 pt1 p362 pt2 p395.
Niobium | Nb | Metals and alloys | cr | 200 | 1000 | 20.17901 | 21.023891 | -24.742825 | 11.652726 | 1.717 | 0.99547 | 92.9064 | Nb(cr) | j12/73 | Crystal. Ref-Elm. Chase,1998 pp1675-8.
Niobium | Nb | Metals and alloys | cr | 1000 | 2000 | 23.219081 | 7.656471 | -4.414637 | 1.57449 | 0.131 | 0.99986 | 92.9064 | Nb(cr) | j12/73 | Crystal. Ref-Elm. Chase,1998 pp1675-8.
Niobium | Nb | Metals and alloys | cr | 2000 | 2750 | -99.831878 | 173.10246 | -77.900183 | 12.325625 | 0.157 | 0.99998 | 92.9064 | Nb(cr) | j12/73 | Crystal. Ref-Elm. Chase,1998 pp1675-8.
Niobium | Nb | Metals and alloys | L | 2750 | 6000 | 33.471809 | 0 | 0 | 0 | 0 | 1 | 92.9064 | Nb(L) | j12/73 | Liquid. Ref-Elm. Chase,1998 pp1675-8.
NbO | NbO | Ceramics | cr | 298.15 | 2217 | 35.825924 | 23.016894 | -8.906971 | 1.955771 | 2.313 | 0.99904 | 108.9058 | NbO(cr) | tpis82 | Cubic. Gurvich,1982 pt1 p75 pt2 p77.
NbO | NbO | Ceramics | L | 2217 | 6000 | 64.99963 | 0 | 0 | 0 | 0 | 1 | 108.9058 | NbO(L) | tpis82 | Liquid. Gurvich,1982 pt1 p75 pt2 p77.
NbO2 | NbO2 | Ceramics | II | 200 | 500 | -8.821695 | 388.557632 | -683.526009 | 430.636053 | 0.308 | 0.99981 | 124.9052 | NbO2(II) | tpis82 | Tetragonal. Gurvich,1982 pt1 p78 pt2 p80.
NbO2 | NbO2 | Ceramics | II | 500 | 1082 | 56.924827 | 24.967028 | -17.550994 | 28.504407 | 0.136 | 0.99999 | 124.9052 | NbO2(II) | tpis82 | Tetragonal. Gurvich,1982 pt1 p78 pt2 p80.
NbO2 | NbO2 | Ceramics | I | 1082 | 2360 | 77.270894 | 11.348643 | -4.484682 | 0.699761 | 0.029 | 0.99993 | 124.9052 | NbO2(I) | tpis82 | Tetragonal. Gurvich,1982 pt1 p78 pt2 p80.
NbO2 | NbO2 | Ceramics | L | 2360 | 6000 | 99.99943 | 0 | 0 | 0 | 0 | 1 | 124.9052 | NbO2(L) | tpis82 | Liquid. Gurvich,1982 pt1 p78 pt2 p80.
Nb2O5 | Nb2O5 | Ceramics | cr | 200 | 500 | -51.551341 | 1254.072516 | -2843.83451 | 2339.04946 | 1.267 | 0.99758 | 265.8098 | Nb2O5(cr) | tpis82 | Monoclinic. Gurvich,1982 pt1 p81 pt2 p82.
Nb2O5 | Nb2O5 | Ceramics | cr | 500 | 1783 | 96.553474 | 199.74774 | -183.511012 | 60.211951 | 1.406 | 0.99456 | 265.8098 | Nb2O5(cr) | tpis82 | Monoclinic. Gurvich,1982 pt1 p81 pt2 p82.
Nb2O5 | Nb2O5 | Ceramics | L | 1783 | 6000 | 199.99886 | 0 | 0 | 0 | 0 | 1 | 265.8098 | Nb2O5(L) | tpis82 | Liquid. Gurvich,1982 pt1 p81 pt2 p82.
Nickel | Ni | Metals and alloys | cr | 200 | 400 | 8.922227 | 96.663131 | -169.801818 | 124.94623 | 0.271 | 0.9998 | 58.6934 | Ni(cr) | j12/76 | Crystal Ref-Elm. <lambda trans 631K. Chase,1998 pp1697-700.
Nickel | Ni | Metals and alloys | cr | 400 | 631 | -113.388919 | 877.79947 | -1823.105211 | 1289.313064 | 3.233 | 0.9788 | 58.6934 | Ni(cr) | j12/76 | Crystal Ref-Elm. <lambda trans 631K. Chase,1998 pp1697-700.
Nickel | Ni | Metals and alloys | cr | 631 | 773.25 | 3342.173616 | -13469.44 | 18246.17 | -8232.409356 | 0.681 | 0.99869 | 58.6934 | Ni(cr) | j12/76 | Crystal Ref-Elm. >lambda trans 631K. Chase,1998 pp1697-700.
Nickel | Ni | Metals and alloys | cr | 773.25 | 915.5 | -138.332773 | 573.949889 | -652.050169 | 248.819751 | 0.023 | 0.99994 | 58.6934 | Ni(cr) | j12/76 | Crystal Ref-Elm. >lambda trans 631K. Chase,1998 pp1697-700.
Nickel | Ni | Metals and alloys | cr | 915.5 | 1200 | -51.644681 | 220.014797 | -195.849619 | 59.700612 | 0.489 | 0.99216 | 58.6934 | Ni(cr) | j12/76 | Crystal Ref-Elm. >lambda trans 631K. Chase,1998 pp1697-700.
Nickel | Ni | Metals and alloys | cr | 1200 | 1728 | 22.656244 | 10.751337 | -2.542012 | 0.953767 | 0.391 | 0.99954 | 58.6934 | Ni(cr) | j12/76 | Crystal Ref-Elm. >lambda trans 631K. Chase,1998 pp1697-700.
Nickel | Ni | Metals and alloys | L | 1728 | 6000 | 38.910778 | 0 | 0 | 0 | 0 | 1 | 58.6934 | Ni(L) | j12/76 | Liquid. Ref-Elm. Chase,1998 pp1697-700.
NiS | NiS | Other technologically relevant materials | b | 200 | 652 | 18.24426 | 162.154387 | -273.541612 | 176.652999 | 1.284 | 0.99872 | 90.7584 | NiS(b) | j12/76 | Beta. Chase,1998 pp1704-6.
NiS | NiS | Other technologically relevant materials | a | 652 | 1249 | 34.710336 | 28.07767 | 0.397534 | -0.135474 | 0.006 | 1 | 90.7584 | NiS(a) | j12/76 | ALpha. Chase,1998 pp1704-6.
NiS | NiS | Other technologically relevant materials | L | 1249 | 6000 | 76.775562 | 0 | 0 | 0 | 0 | 1 | 90.7584 | NiS(L) | j12/76 | Liquid. Chase,1998 pp1704-6.
NiS2 | NiS2 | Other technologically relevant materials | cr | 298.15 | 1280 | 64.439727 | 20.743139 | 0.011426 | -0.004345 | 0.001 | 1 | 122.8234 | NiS2(cr) | j | Crystal. Chase,1998 pp1708-10.
NiS2 | NiS2 | Other technologically relevant materials | L | 1280 | 6000 | 91.001481 | 0 | 0 | 0 | 0 | 1 | 122.8234 | NiS2(L) | j | Liquid. Chase,1998 pp1708-10.
Ni3S2 | Ni3S2 | Other technologically relevant materials | a | 200 | 834 | 47.718239 | 379.406212 | -599.279605 | 370.488393 | 1.166 | 0.99971 | 240.2102 | Ni3S2(a) | g12/00 | Alpha. Pankratz,1987 p225-6. Chase,1998 pp1711-3 12/83.
Ni3S2 | Ni3S2 | Other technologically relevant materials | b | 834 | 1064 | 216.839545 | -26.718979 | -4.763378 | 2.24788 | 0 | 1 | 240.2102 | Ni3S2(b) | g12/00 | Beta. Pankratz,1987 p225-6.
Ni3S2 | Ni3S2 | Other technologically relevant materials | L | 1064 | 6000 | 189.115722 | 0 | 0 | 0 | 0 | 1 | 240.2102 | Ni3S2(L) | g12/00 | Liquid. Pankratz,1987 p225-6.
Ni3S4 | Ni3S4 | Other technologically relevant materials | cr | 298.15 | 1100 | 121.976387 | 143.640321 | 0.045372 | -0.026686 | 0 | 1 | 304.3402 | Ni3S4(cr) | j | Crystal. Chase,1998 p1714.
Phosphorus | P | Semiconductors | cr | 195.4 | 317.3 | 14.324568 | 34.253173 | 9.442883 | -58.611409 | 0.086 | 0.99999 | 30.9738 | P(cr) | tpis89 | White. Ref-Elm. Gurvich,1989 pt1 p395 pt2 p326. Chase,1998a.
Phosphorus | P | Semiconductors | L | 317.3 | 6000 | 26.119851 | 0 | 0 | 0 | 0 | 1 | 30.9738 | P(L) | tpis89 | Liquid. Ref-Elm. Gurvich,1989 pt1 p395 pt2 p326.
P4O10 | P4O10 | Other technologically relevant materials | cr | 100 | 298.15 | -40.928682 | 1515.873787 | -3683.375912 | 4998.443606 | 1.312 | 0.99995 | 283.889 | P4O10(cr) | tpis89 | Crystal. Gurvich,1989 pt1 p417 pt2 p270.
P4O10 | P4O10 | Other technologically relevant materials | cr | 298.15 | 699 | 45.412741 | 671.656172 | -338.59807 | 0 | 0 | 1 | 283.889 | P4O10(cr) | tpis89 | Crystal. Gurvich,1989 pt1 p417 pt2 p270.
P4O10 | P4O10 | Other technologically relevant materials | L | 699 | 6000 | 369.997891 | 0 | 0 | 0 | 0 | 1 | 283.889 | P4O10(L) | tpis89 | Liquid. Gurvich,1989 pt1 p417 pt2 p270.
Lead | Pb | Metals and alloys | cr | 200 | 600.65 | 25.242612 | -2.338515 | 32.124028 | -26.385841 | 0.304 | 0.99923 | 207.2 | Pb(cr) | tpis91 | Cubic. Ref-Elm. Gurvich,1991 pt1 p400 pt2 p337.
Lead | Pb | Metals and alloys | L | 600.65 | 3600 | 34.667001 | -8.363492 | 3.346767 | -0.3348 | 0.496 | 0.99914 | 207.2 | Pb(L) | tpis91 | Liquid. Ref-Elm. Gurvich,1991 pt1 p400 pt2 p337.
PbBr2 | PbBr2 | Other technologically relevant materials | cr | 100 | 298.15 | 54.590411 | 162.930642 | -265.358613 | 0 | 0 | 1 | 367.008 | PbBr2(cr) | tpis91 | Rhombic Crystal. Gurvich,1991 pt1 p435 pt2 p361.
PbBr2 | PbBr2 | Other technologically relevant materials | cr | 298.15 | 644 | 92.849346 | -108.860163 | 258.666825 | -147.427522 | 0.126 | 0.99993 | 367.008 | PbBr2(cr) | tpis91 | Rhombic Crystal. Gurvich,1991 pt1 p435 pt2 p361.
PbBr2 | PbBr2 | Other technologically relevant materials | L | 644 | 6000 | 111.999362 | 0 | 0 | 0 | 0 | 1 | 367.008 | PbBr2(L) | tpis91 | Liquid. Gurvich,1991 pt1 p435 pt2 p361.
PbCL2 | PbCL2 | Other technologically relevant materials | cr | 200 | 774 | 43.965335 | 174.404786 | -265.234216 | 150.294401 | 1.061 | 0.99477 | 278.106 | PbCL2(cr) | tpis91 | Rhombic Crystal. Gurvich,1991 pt1 p428 pt2 p356.
PbCL2 | PbCL2 | Other technologically relevant materials | L | 774 | 6000 | 110.999367 | 0 | 0 | 0 | 0 | 1 | 278.106 | PbCL2(L) | tpis91 | Liquid. Gurvich,1991 pt1 p428 pt2 p356.
PbF2 | PbF2 | Other technologically relevant materials | II | 298.15 | 583 | 65.681503 | 8.802496 | 54.167366 | -32.958009 | 0.015 | 1 | 245.1968 | PbF2(II) | tpis91 | Rhombic Crystal(II). Gurvich,1991 pt1 p421 pt2 p351.
PbF2 | PbF2 | Other technologically relevant materials | I | 583 | 716 | -6086.519769 | 28398.33 | -43990.71 | 23034.74 | 0.24 | 0.99999 | 245.1968 | PbF2(I) | tpis91 | Cubic Crystal(I). Gurvich,1991 pt1 p421 pt2 p351.
PbF2 | PbF2 | Other technologically relevant materials | I | 716 | 1103 | 2409.123024 | -6733.322803 | 6450.758562 | -2033.651458 | 0.723 | 0.99954 | 245.1968 | PbF2(I) | tpis91 | Cubic Crystal(I). Gurvich,1991 pt1 p421 pt2 p351.
PbF2 | PbF2 | Other technologically relevant materials | L | 1103 | 6000 | 108.999379 | 0 | 0 | 0 | 0 | 1 | 245.1968 | PbF2(L) | tpis91 | Liquid. Gurvich,1991 pt1 p421 pt2 p351.
PbI2 | PbI2 | Other technologically relevant materials | cr | 100 | 298.15 | 54.679973 | 225.793267 | -837.275068 | 1136.205566 | 0.332 | 0.99909 | 461.0089 | PbI2(cr) | tpis91 | Hexagonal Crystal. Gurvich,1991 pt1 p441 pt2 p366.
PbI2 | PbI2 | Other technologically relevant materials | cr | 298.15 | 683 | 82.749011 | -48.928332 | 125.544084 | -68.779319 | 0.091 | 0.99994 | 461.0089 | PbI2(cr) | tpis91 | Hexagonal Crystal. Gurvich,1991 pt1 p441 pt2 p366.
PbI2 | PbI2 | Other technologically relevant materials | L | 683 | 6000 | 108.999379 | 0 | 0 | 0 | 0 | 1 | 461.0089 | PbI2(L) | tpis91 | Liquid. Gurvich,1991 pt1 p441 pt2 p366.
PbO | PbO | Ceramics | II-r | 100 | 298.15 | 6.693662 | 239.870431 | -357.701327 | 0 | 0 | 1 | 223.1994 | PbO(II-r) | tpis91 | Tetragonal (II-red).Gurvich,1991 pt1 p409 pt2 p343.
PbO | PbO | Ceramics | II-r | 298.15 | 762 | 38.568275 | 30.136044 | -14.896513 | 7.568225 | 0.035 | 1 | 223.1994 | PbO(II-r) | tpis91 | Tetragonal (II-red).Gurvich,1991 pt1 p409 pt2 p343.
PbO | PbO | Ceramics | I-y | 762 | 1160 | 41.781701 | 19.980067 | -5.28359 | 1.469235 | 0.001 | 1 | 223.1994 | PbO(I-y) | tpis91 | Rhombic (I-yellow).Gurvich,1991 pt1 p409 pt2 p343.
PbO | PbO | Ceramics | L | 1160 | 6000 | 64.99963 | 0 | 0 | 0 | 0 | 1 | 223.1994 | PbO(L) | tpis91 | Liquid.Gurvich,1991 pt1 p409 pt2 p343.
PbO2 | PbO2 | Ceramics | cr | 100 | 298.15 | 0.837707 | 335.532434 | -448.627683 | 0 | 0 | 1 | 239.1988 | PbO2(cr) | tpis91 | Tetragonal. Gurvich,1991 pt1 p415 p52 p346.
PbO2 | PbO2 | Ceramics | cr | 298.15 | 1000 | 8.298925 | 265.122833 | -320.492548 | 133.735181 | 2.302 | 0.99668 | 239.1988 | PbO2(cr) | tpis91 | Tetragonal. Gurvich,1991 pt1 p415 p52 p346.
PbS | PbS | Other technologically relevant materials | cr | 100 | 298.15 | 15.994047 | 362.445273 | -1405.017497 | 1906.64784 | 0.98 | 0.99831 | 239.265 | PbS(cr) | tpis91 | Cubic. Gurvich,1991 pt1 p445 p52 p370.
PbS | PbS | Other technologically relevant materials | cr | 298.15 | 1386.5 | 44.633213 | 27.119663 | -31.366654 | 14.499403 | 1.649 | 0.99444 | 239.265 | PbS(cr) | tpis91 | Cubic. Gurvich,1991 pt1 p445 p52 p370.
PbS | PbS | Other technologically relevant materials | L | 1386.5 | 6000 | 66.999618 | 0 | 0 | 0 | 0 | 1 | 239.265 | PbS(L) | tpis91 | Liquid. Gurvich,1991 pt1 p445 p52 p370.
Pb2O3 | Pb2O3 | Ceramics | cr | 100 | 298.15 | 13.095008 | 551.5557 | -785.670654 | 0 | 0 | 1 | 462.3982 | Pb2O3(cr) | tpis91 | Monoclinic. Gurvich,1991 pt1 p417 pt2 p348.
Pb2O3 | Pb2O3 | Ceramics | cr | 298.15 | 1000 | 28.428951 | 378.84677 | -409.683424 | 170.952763 | 1.666 | 0.99915 | 462.3982 | Pb2O3(cr) | tpis91 | Monoclinic. Gurvich,1991 pt1 p417 pt2 p348.
Pb3O4 | Pb3O4 | Ceramics | cr | 200 | 400 | 576.026036 | -5028.960476 | 17669.88449 | -18940.37 | 3.455 | 0.99611 | 685.5976 | Pb3O4(cr) | tpis91 | Tetragonal. Gurvich,1991 pt1 p418 pt2 p349.
Pb3O4 | Pb3O4 | Ceramics | cr | 400 | 600 | -114.492875 | 1450.261614 | -2283.449891 | 1276.524252 | 0.033 | 0.99999 | 685.5976 | Pb3O4(cr) | tpis91 | Tetragonal. Gurvich,1991 pt1 p418 pt2 p349.
Pb3O4 | Pb3O4 | Ceramics | cr | 600 | 1000 | 85.126085 | 368.786574 | -339.47914 | 115.77709 | 0.08 | 0.99991 | 685.5976 | Pb3O4(cr) | tpis91 | Tetragonal. Gurvich,1991 pt1 p418 pt2 p349.
Rubidium | Rb | Metals and alloys | cr | 100 | 312.47 | 21.898168 | 63.847925 | -331.171125 | 739.231797 | 0.982 | 0.99528 | 85.4678 | Rb(cr) | coda89 | Cubic. Ref-Elm. Cox,1989 p260. Chase,1998a p1849 12/83.
Rubidium | Rb | Metals and alloys | L | 312.47 | 1000 | 37.112924 | -27.147649 | 34.267366 | -12.862143 | 0.683 | 0.97163 | 85.4678 | Rb(L) | coda89 | Liquid. Ref-Elm. Cox,1989 p260.
Rubidium | Rb | Metals and alloys | L | 1000 | 2100 | 25.113123 | 17.590924 | -21.822066 | 10.589045 | 0.015 | 1 | 85.4678 | Rb(L) | coda89 | Liquid. Ref-Elm. Cox,1989 p260.
RbBO2 | RbBO2 | Ceramics | b | 200 | 500 | -8.647549 | 469.72265 | -809.72774 | 523.123458 | 0.983 | 0.99984 | 128.2776 | RbBO2(b) | tpis82 | Gurvich,1982 pt1 p458 pt2 p482.
RbBO2 | RbBO2 | Ceramics | b | 500 | 968 | 51.317892 | 108.440306 | -79.664287 | 29.090179 | 0.045 | 0.99999 | 128.2776 | RbBO2(b) | tpis82 | Gurvich,1982 pt1 p458 pt2 p482.
RbBO2 | RbBO2 | Ceramics | a | 968 | 1133 | 107.999385 | 0 | 0 | 0 | 0 | 1 | 128.2776 | RbBO2(a) | tpis82 | Gurvich,1982 pt1 p458 pt2 p482.
RbBO2 | RbBO2 | Ceramics | L | 1133 | 6000 | 144.999174 | 0 | 0 | 0 | 0 | 1 | 128.2776 | RbBO2(L) | tpis82 | Gurvich,1982 pt1 p458 pt2 p482.
RbBr | RbBr | Other technologically relevant materials | cr | 200 | 965 | 49.238851 | 10.704916 | 5.074622 | -2.578369 | 0.152 | 0.99991 | 165.3718 | RbBr(cr) | tpis82 | Cubic. Gurvich,1982 pt1 p445 pt2 p469.
RbBr | RbBr | Other technologically relevant materials | L | 965 | 6000 | 72.799585 | 0 | 0 | 0 | 0 | 1 | 165.3718 | RbBr(L) | tpis82 | Liquid. Gurvich,1982 pt1 p445 pt2 p469.
RbCL | RbCL | Other technologically relevant materials | cr | 200 | 997 | 46.228474 | 24.22611 | -18.468385 | 9.202212 | 1.188 | 0.99853 | 120.9208 | RbCL(cr) | tpis82 | Cubic. Gurvich,1982 pt1 p441 pt2 p466.
RbCL | RbCL | Other technologically relevant materials | L | 997 | 6000 | 73.399582 | 0 | 0 | 0 | 0 | 1 | 120.9208 | RbCL(L) | tpis82 | Liquid. Gurvich,1982 pt1 p441 pt2 p466.
RbF | RbF | Other technologically relevant materials | cr | 298.15 | 1068 | 43.893007 | 20.889921 | 6.025439 | -2.392719 | 0.071 | 1 | 104.4662 | RbF(cr) | tpis82 | Cubic. Gurvich,1982 pt1 p438 pt2 p463.
RbF | RbF | Other technologically relevant materials | L | 1068 | 6000 | 70.999595 | 0 | 0 | 0 | 0 | 1 | 104.4662 | RbF(L) | tpis82 | Liquid. Gurvich,1982 pt1 p438 pt2 p463.
RbH | RbH | Other technologically relevant materials | cr | 298.15 | 858 | 13.961147 | 114.101654 | -110.479754 | 51.591771 | 0.577 | 0.99991 | 86.4757 | RbH(cr) | tpis82 | Cubic. Gurvich,1982 pt1 p434 pt2 p458.
RbH | RbH | Other technologically relevant materials | L | 858 | 6000 | 55.999681 | 0 | 0 | 0 | 0 | 1 | 86.4757 | RbH(L) | tpis82 | Liquid. Gurvich,1982 pt1 p434 pt2 p458.
RbI | RbI | Other technologically relevant materials | cr | 200 | 929 | 53.714218 | -18.446099 | 54.969736 | -23.80393 | 1.048 | 0.99941 | 212.3723 | RbI(cr) | tpis82 | Cubic. Gurvich,1982 pt1 p448 pt2 p472.
RbI | RbI | Other technologically relevant materials | L | 929 | 6000 | 72.099589 | 0 | 0 | 0 | 0 | 1 | 212.3723 | RbI(L) | tpis82 | Liquid. Gurvich,1982 pt1 p448 pt2 p472.
RbNO2 | RbNO2 | Other technologically relevant materials | I | 298.15 | 695 | 75.735568 | 27.717842 | 0 | 0 | 0 | 1 | 131.4733 | RbNO2(I) | tpis82 | Cubic. Gurvich,1982 pt1 p453 pt2 p477.
RbNO2 | RbNO2 | Other technologically relevant materials | L | 695 | 6000 | 103.999407 | 0 | 0 | 0 | 0 | 1 | 131.4733 | RbNO2(L) | tpis82 | Liquid. Gurvich,1982 pt1 p453 pt2 p477.
RbNO3 | RbNO3 | Other technologically relevant materials | IV | 200 | 437 | -64.558073 | 1293.238048 | -3608.929292 | 3711.2838 | 2.834 | 0.99785 | 147.4727 | RbNO3(IV) | tpis82 | Hexagonal. Gurvich,1982 pt1 p455 pt2 p479.
RbNO3 | RbNO3 | Other technologically relevant materials | III | 437 | 493 | 75.832568 | 136.666221 | 0 | 0 | 0 | 1 | 147.4727 | RbNO3(III) | tpis82 | Cubic. Gurvich,1982 pt1 p455 pt2 p479.
RbNO3 | RbNO3 | Other technologically relevant materials | II | 493 | 556 | 896.81189 | -2346.14363 | 0 | 3261.104416 | 0 | 1 | 147.4727 | RbNO3(II) | tpis82 | Hexagonal. Gurvich,1982 pt1 p455 pt2 p479.
RbNO3 | RbNO3 | Other technologically relevant materials | I | 556 | 583 | 145.999168 | 0 | 0 | 0 | 0 | 1 | 147.4727 | RbNO3(I) | tpis82 | Cubic. Gurvich,1982 pt1 p455 pt2 p479.
RbNO3 | RbNO3 | Other technologically relevant materials | L | 583 | 6000 | 145.999168 | 0 | 0 | 0 | 0 | 1 | 147.4727 | RbNO3(L) | tpis82 | Liquid. Gurvich,1982 pt1 p455 pt2 p479.
RbOH | RbOH | Other technologically relevant materials | b | 298.15 | 508 | 54.791688 | 47.652728 | 0 | 0 | 0 | 1 | 102.4751 | RbOH(b) | g | Beta. Gurvich,1997.
RbOH | RbOH | Other technologically relevant materials | c | 508 | 658 | 75.999567 | 0 | 0 | 0 | 0 | 1 | 102.4751 | RbOH(c) | g | Gamma. Gurvich,1997.
RbOH | RbOH | Other technologically relevant materials | L | 658 | 6000 | 85.99951 | 0 | 0 | 0 | 0 | 1 | 102.4751 | RbOH(L) | g | Liquid. Gurvich,1997.
RbO2 | RbO2 | Other technologically relevant materials | b | 200 | 423 | 48.871276 | 122.83485 | -129.752083 | 137.911906 | 0.278 | 0.99993 | 117.4666 | RbO2(b) | tpis82 | Beta,hexagonal. Gurvich,1982 pt1 p430 pt2 p453.
RbO2 | RbO2 | Other technologically relevant materials | a | 423 | 813 | 87.999499 | 0 | 0 | 0 | 0 | 1 | 117.4666 | RbO2(a) | tpis82 | Alpha,cubic. Gurvich,1982 pt1 p430 pt2 p453.
RbO2 | RbO2 | Other technologically relevant materials | L | 813 | 6000 | 99.99943 | 0 | 0 | 0 | 0 | 1 | 117.4666 | RbO2(L) | tpis82 | Liquid. Gurvich,1982 pt1 p430 pt2 p453.
Rb2CO3 | Rb2CO3 | Other technologically relevant materials | a | 200 | 576 | 76.816481 | 115.074315 | 94.813035 | -70.76608 | 0.212 | 0.99999 | 230.9445 | Rb2CO3(a) | tpis82 | Alpha,monoclinic. Gurvich,1982 pt1 p457 pt2 p481.
Rb2CO3 | Rb2CO3 | Other technologically relevant materials | b | 576 | 1146 | 112.717358 | 68.851608 | 0 | 0 | 0 | 1 | 230.9445 | Rb2CO3(b) | tpis82 | Beta,hexagonal. Gurvich,1982 pt1 p457 pt2 p481.
Rb2CO3 | Rb2CO3 | Other technologically relevant materials | L | 1146 | 6000 | 204.998832 | 0 | 0 | 0 | 0 | 1 | 230.9445 | Rb2CO3(L) | tpis82 | Liquid. Gurvich,1982 pt1 457 pt2 p481.
Rb2O | Rb2O | Other technologically relevant materials | c | 298.15 | 543 | 51.472707 | 75.555569 | 0 | 0 | 0 | 1 | 186.935 | Rb2O(c) | tpis82 | Gamma,cubic. Gurvich,1982 pt1 p431 pt2 p454.
Rb2O | Rb2O | Other technologically relevant materials | b | 543 | 613 | 99.99943 | 0 | 0 | 0 | 0 | 1 | 186.935 | Rb2O(b) | tpis82 | Beta,cubic. Gurvich,1982 pt1 p431 pt2 p454.
Rb2O | Rb2O | Other technologically relevant materials | a | 613 | 778 | 99.99943 | 0 | 0 | 0 | 0 | 1 | 186.935 | Rb2O(a) | tpis82 | Alpha,hexagonal. Gurvich,1982 pt1 p431 pt2 p454.
Rb2O | Rb2O | Other technologically relevant materials | L | 778 | 6000 | 99.99943 | 0 | 0 | 0 | 0 | 1 | 186.935 | Rb2O(L) | tpis82 | Liquid. Gurvich,1982 pt1 p431 pt2 p454.
Rb2O2 | Rb2O2 | Other technologically relevant materials | b | 298.15 | 398 | 21.335878 | 240.35963 | 0 | 0 | 0 | 1 | 202.9344 | Rb2O2(b) | tpis82 | Beta,rhombic Gurvich,1982 pt1 p433 pt2 p456.
Rb2O2 | Rb2O2 | Other technologically relevant materials | a | 398 | 843 | 116.999333 | 0 | 0 | 0 | 0 | 1 | 202.9344 | Rb2O2(a) | tpis82 | Alpha,cubic. Gurvich,1982 pt1 p433 pt2 p456.
Rb2O2 | Rb2O2 | Other technologically relevant materials | L | 843 | 6000 | 133.999236 | 0 | 0 | 0 | 0 | 1 | 202.9344 | Rb2O2(L) | tpis82 | Liquid. Gurvich,1982 pt1 p433 pt2 p456.
Rb2SO4 | Rb2SO4 | Other technologically relevant materials | a | 200 | 500 | 47.876281 | 430.043045 | -557.214602 | 284.237229 | 0.49 | 0.9992 | 266.9982 | Rb2SO4(a) | tpis82 | Alpha,rhombic. Gurvich,1982 pt1 p451 pt2 p475.
Rb2SO4 | Rb2SO4 | Other technologically relevant materials | a | 500 | 800 | 135.32788 | 21.238037 | -21.692192 | 153.263658 | 0.023 | 1 | 266.9982 | Rb2SO4(a) | tpis82 | Alpha,rhombic. Gurvich,1982 pt1 p451 pt2 p475.
Rb2SO4 | Rb2SO4 | Other technologically relevant materials | a | 800 | 931 | 2880.700584 | -5056.913182 | 0 | 2698.984619 | 0 | 1 | 266.9982 | Rb2SO4(a) | tpis82 | Alpha,rhombic. Gurvich,1982 pt1 p451 pt2 p475.
Rb2SO4 | Rb2SO4 | Other technologically relevant materials | b | 931 | 1343 | 92.070475 | 102.323417 | 0 | 0 | 0 | 1 | 266.9982 | Rb2SO4(b) | tpis82 | Beta,hexagonal. Gurvich,1982 pt1 p451 pt2 p475.
Rb2SO4 | Rb2SO4 | Other technologically relevant materials | L | 1343 | 6000 | 206.498823 | 0 | 0 | 0 | 0 | 1 | 266.9982 | Rb2SO4(L) | tpis82 | Liquid. Gurvich,1982 pt1 p451 pt2 p475.
Sulfur | S | Other technologically relevant materials | a | 200 | 368.3 | 3.695704 | 121.236774 | -257.727827 | 217.340282 | 0.066 | 0.99999 | 32.065 | S(a) | tpis89 | Alpha. Ref-Elm. Gurvich,1989 pt1 p265 pt2 p160.
Sulfur | S | Other technologically relevant materials | b | 368.3 | 388.36 | 17.298357 | 20.294602 | 0 | 0 | 0 | 1 | 32.065 | S(b) | tpis89 | Beta. Ref-Elm. Gurvich,1989 pt1 p265 pt2 p160.
Sulfur | S | Other technologically relevant materials | L | 388.36 | 428.15 | -12082.16 | 90544.41 | -225628.4 | 187457.8 | 0.062 | 0.99997 | 32.065 | S(L) | tpis89 | Liquid. Ref-Elm. Gurvich,1989 pt1 p265 pt2 p160.
Sulfur | S | Other technologically relevant materials | L | 428.15 | 432.25 | 57606.94 | -270607.1548 | 317982.3 | 0.000153 | 0 | 1 | 32.065 | S(L) | tpis89 | Liquid. Ref-Elm. Gurvich,1989 pt1 p265 pt2 p160.
Sulfur | S | Other technologically relevant materials | L | 432.25 | 453.15 | 1371.841182 | -5690.031574 | 6082.784335 | 1e-06 | 0 | 1 | 32.065 | S(L) | tpis89 | Liquid. Ref-Elm. Gurvich,1989 pt1 p265 pt2 p160.
Sulfur | S | Other technologically relevant materials | L | 453.15 | 717 | 305.201409 | -1261.688481 | 1977.998163 | -1046.041667 | 0.399 | 0.99956 | 32.065 | S(L) | tpis89 | Liquid. Ref-Elm. Gurvich,1989 pt1 p265 pt2 p160.
Sulfur | S | Other technologically relevant materials | L | 717 | 6000 | 31.999818 | 0 | 0 | 0 | 0 | 1 | 32.065 | S(L) | tpis89 | Liquid. Ref-Elm. Gurvich,1989 pt1 p265 pt2 p160.
Scandium | Sc | Metals and alloys | a | 100 | 400 | 2.615436 | 195.420974 | -570.267878 | 577.402488 | 2.48 | 0.99841 | 44.9559 | Sc(a) | tpis82 | Alpha. Ref-Elm. Gurvich,1982 pt1 p137 pt2 p138.
Scandium | Sc | Metals and alloys | a | 400 | 1609 | 26.69731 | -5.0597 | 11.884237 | -2.28681 | 0.397 | 0.99996 | 44.9559 | Sc(a) | tpis82 | Alpha. Ref-Elm. Gurvich,1982 pt1 p137 pt2 p138.
Scandium | Sc | Metals and alloys | b | 1609 | 1814 | 44.199748 | 0 | 0 | 0 | 0 | 1 | 44.9559 | Sc(b) | tpis82 | Beta. Ref-Elm. Gurvich,1982 pt1 p137 pt2 p138.
Scandium | Sc | Metals and alloys | L | 1814 | 6000 | 43.999749 | 0 | 0 | 0 | 0 | 1 | 44.9559 | Sc(L) | tpis82 | Liquid. Ref-Elm. Gurvich,1982 pt1 p137 pt2 p138.
Sc2O3 | Sc2O3 | Ceramics | cr | 200 | 500 | -40.787084 | 826.453351 | -1572.722356 | 1071.908941 | 0.243 | 0.99999 | 137.91 | Sc2O3(cr) | tpis82 | Cubic. Gurvich,1982 pt1 p145 pt2 p150.
Sc2O3 | Sc2O3 | Ceramics | cr | 500 | 2762 | 97.581892 | 39.256311 | -11.934605 | 2.275257 | 1.209 | 0.99949 | 137.91 | Sc2O3(cr) | tpis82 | Cubic. Gurvich,1982 pt1 p145 pt2 p150.
Sc2O3 | Sc2O3 | Ceramics | L | 2762 | 6000 | 199.99886 | 0 | 0 | 0 | 0 | 1 | 137.91 | Sc2O3(L) | tpis82 | Liquid. Gurvich,1982 pt1 p145 pt2 p150.
Silicon | Si | Semiconductors | cr | 200 | 298.15 | -15.079415 | 280.001242 | -803.9416 | 862.367199 | 0.039 | 1 | 28.0855 | Si(cr) | tpis91 | Cubic. Ref-Elm. Gurvich,1991 pt1 p236 pt2 p220.
Silicon | Si | Semiconductors | cr | 298.15 | 1690 | 14.184839 | 26.835537 | -19.777051 | 5.456784 | 3.96 | 0.99414 | 28.0855 | Si(cr) | tpis91 | Cubic. Ref-Elm. Gurvich,1991 pt1 p236 pt2 p220.
Silicon | Si | Semiconductors | L | 1690 | 6000 | 27.199845 | 0 | 0 | 0 | 0 | 1 | 28.0855 | Si(L) | tpis91 | Liquid. Ref-Elm. Gurvich,1991 pt1 p236 pt2 p220.
SiC | SiC | Ceramics | b | 100 | 298.15 | -11.062865 | 178.673872 | -289.242803 | 392.510532 | 1.897 | 0.99999 | 40.0962 | SiC(b) | tpis91 | Beta,cubic. Gurvich,1991 pt1 p298 pt2 p264.
SiC | SiC | Ceramics | b | 298.15 | 999.86 | -5.819525 | 156.697364 | -170.379652 | 67.650951 | 2.557 | 0.99899 | 40.0962 | SiC(b) | tpis91 | Beta,cubic. Gurvich,1991 pt1 p298 pt2 p264.
SiC | SiC | Ceramics | b | 999.86 | 1701.58 | 24.983651 | 38.43371 | -18.812276 | 3.228249 | 0.008 | 1 | 40.0962 | SiC(b) | tpis91 | Beta,cubic. Gurvich,1991 pt1 p298 pt2 p264.
SiC | SiC | Ceramics | b | 1701.58 | 3105 | 29.220302 | 30.680728 | -14.024629 | 2.232242 | 0.004 | 1 | 40.0962 | SiC(b) | tpis91 | Beta,cubic. Gurvich,1991 pt1 p298 pt2 p264.
SiC | SiC | Ceramics | L | 3103 | 6000 | 62.999641 | 0 | 0 | 0 | 0 | 1 | 40.0962 | SiC(L) | tpis91 | Liquid. Gurvich,1991 pt1 p298 pt2 p264.
SiO2 | SiO2 | Refractories | a-qz | 200 | 848 | -15.43733 | 325.919154 | -498.187625 | 292.685233 | 2.233 | 0.99726 | 60.0843 | SiO2(a-qz) | tpis91 | Alpha-quartz,hexagonal. Gurvich,1991 pt1 p250 pt2 p228.
SiO2 | SiO2 | Refractories | b-qz | 848 | 1200 | 60.322324 | 6.575676 | 2.762748 | -0.720509 | 0 | 1 | 60.0843 | SiO2(b-qz) | tpis91 | Beta-quartz,hexagonal. Gurvich,1991 pt1 p250 pt2 p228.
SiO2 | SiO2 | Refractories | b-crt | 1200 | 1996 | 58.840558 | 17.895727 | -8.612112 | 1.906403 | 0.013 | 0.99999 | 60.0843 | SiO2(b-crt) | tpis91 | Beta-cristobalite,cubic. Gurvich,1991 pt1 p250 pt2 p228.
SiO2 | SiO2 | Refractories | L | 1996 | 6000 | 83.499524 | 0 | 0 | 0 | 0 | 1 | 60.0843 | SiO2(L) | tpis91 | Liquid. Gurvich,1991 pt1 p250 pt2 p228.
SiS | SiS | Ceramics | cr | 298.15 | 1363 | 40.519769 | 15.025914 | 0 | 0 | 0 | 1 | 60.1505 | SiS(cr) | tpis91 | Crystal. Gurvich,1991 pt1 p289 pt2 p257.
SiS | SiS | Ceramics | L | 1363 | 6000 | 66.999618 | 0 | 0 | 0 | 0 | 1 | 60.1505 | SiS(L) | tpis91 | Liquid. Gurvich,1991 pt1 p289 pt2 p257.
SiS2 | SiS2 | Ceramics | cr | 100 | 298.15 | -10.511901 | 577.512092 | -1885.275766 | 2558.371674 | 1.717 | 0.99973 | 92.2155 | SiS2(cr) | tpis91 | Tetragonal. Gurvich,1991 pt1 p293 pt2 p259.
SiS2 | SiS2 | Ceramics | cr | 298.15 | 1363 | 53.406696 | 27.580843 | 0 | 0 | 0 | 1 | 92.2155 | SiS2(cr) | tpis91 | Tetragonal. Gurvich,1991 pt1 p293 pt2 p259.
SiS2 | SiS2 | Ceramics | L | 1363 | 6000 | 99.99943 | 0 | 0 | 0 | 0 | 1 | 92.2155 | SiS2(L) | tpis91 | Liquid. Gurvich,1991 pt1 p293 pt2 p259.
Si2N2O | Si2N2O | Ceramics | cr | 298.15 | 649.08 | -143.978385 | 1217.827421 | -2072.685542 | 1231.367766 | 2.966 | 0.99807 | 100.1838 | Si2N2O(cr) | g | Fegley,1981.
Si2N2O | Si2N2O | Ceramics | cr | 649.08 | 1000 | 76.094636 | 66.981595 | -25.322579 | 1.242403 | 0.1 | 0.99979 | 100.1838 | Si2N2O(cr) | g | Fegley,1981.
Si2N2O | Si2N2O | Ceramics | cr | 1000 | 2500 | 93.929246 | 32.952634 | -9.306144 | 1.437516 | 0.115 | 0.99997 | 100.1838 | Si2N2O(cr) | g | Fegley,1981.
Si3N4 | Si3N4 | Refractories | cr | 100 | 298.15 | -37.045902 | 692.188069 | -1438.223693 | 1951.709571 | 2.06 | 0.99997 | 140.2833 | Si3N4(cr) | tpis91 | Hexagonal. Gurvich,1991 pt1 p297 pt2 p262.
Si3N4 | Si3N4 | Refractories | cr | 298.15 | 1223.61 | 28.225095 | 292.836827 | -250.595489 | 84.411968 | 2.673 | 0.99901 | 140.2833 | Si3N4(cr) | tpis91 | Hexagonal. Gurvich,1991 pt1 p297 pt2 p262.
Si3N4 | Si3N4 | Refractories | cr | 1223.61 | 2149.07 | 89.583989 | 89.054611 | -26.319354 | 3.186833 | 0.004 | 1 | 140.2833 | Si3N4(cr) | tpis91 | Hexagonal. Gurvich,1991 pt1 p297 pt2 p262.
Si3N4 | Si3N4 | Refractories | cr | 2149.07 | 4000 | 96.027798 | 79.651861 | -21.686095 | 2.417391 | 0.002 | 1 | 140.2833 | Si3N4(cr) | tpis91 | Hexagonal. Gurvich,1991 pt1 p297 pt2 p262.
Tin | Sn | Metals and alloys | cr | 200 | 505.12 | 22.043428 | 20.873429 | -23.107361 | 34.53339 | 0.275 | 0.99981 | 118.71 | Sn(cr) | tpis91 | CrI,tetragonal. Ref-Elm. Gurvich,1991 pt1 p350 pt2 p300.
Tin | Sn | Metals and alloys | L | 505.12 | 4700 | 29.252131 | -2.11406 | 1.251022 | -0.15085 | 3.164 | 0.97726 | 118.71 | Sn(L) | tpis91 | Liquid. Ref-Elm. Gurvich,1991 pt1 p350 pt2 p300.
SnBr2 | SnBr2 | Other technologically relevant materials | cr | 100 | 298.15 | 40.890152 | 369.217364 | -1356.857884 | 1841.293905 | 0.572 | 0.99918 | 278.518 | SnBr2(cr) | tpis91 | Rhombic. Gurvich,1991 pt1 p379 pt2 p322.
SnBr2 | SnBr2 | Other technologically relevant materials | cr | 298.15 | 503.4 | 125.022239 | -360.796564 | 863.29298 | -576.285078 | 0.065 | 0.99997 | 278.518 | SnBr2(cr) | tpis91 | Rhombic. Gurvich,1991 pt1 p379 pt2 p322.
SnBr2 | SnBr2 | Other technologically relevant materials | L | 503.4 | 860 | 173.045861 | -181.725783 | 182.090934 | -71.472194 | 0.029 | 0.99999 | 278.518 | SnBr2(L) | tpis91 | Liquid. Gurvich,1991 pt1 p379 pt2 p322.
SnBr2 | SnBr2 | Other technologically relevant materials | L | 860 | 6000 | 105.999396 | 0 | 0 | 0 | 0 | 1 | 278.518 | SnBr2(L) | tpis91 | Liquid. Gurvich,1991 pt1 p379 pt2 p322.
SnBr4 | SnBr4 | Other technologically relevant materials | cr | 200 | 302.25 | -2304.965663 | 28467.94 | -109346.1 | 138509.3 | 0.95 | 0.99412 | 438.326 | SnBr4(cr) | tpis91 | Monoclinic. Gurvich,1991 pt1 p382 pt2 p325.
SnBr4 | SnBr4 | Other technologically relevant materials | L | 302.25 | 470 | 220.864517 | -352.685497 | 683.632964 | -473.231851 | 0.012 | 0.99999 | 438.326 | SnBr4(L) | tpis91 | Liquid. Gurvich,1991 pt1 p382 pt2 p325.
SnBr4 | SnBr4 | Other technologically relevant materials | L | 470 | 6000 | 156.999105 | 0 | 0 | 0 | 0 | 1 | 438.326 | SnBr4(L) | tpis91 | Liquid. Gurvich,1991 pt1 p382 pt2 p325.
SnCL2 | SnCL2 | Other technologically relevant materials | cr | 200 | 520.2 | 63.184313 | 46.245234 | 15.534808 | -10.119742 | 0.308 | 0.99991 | 189.616 | SnCL2(cr) | tpis91 | Rhombic. Gurvich,1991 pt1 p372 pt2 p316.
SnCL2 | SnCL2 | Other technologically relevant materials | L | 520.2 | 6000 | 109.999373 | 0 | 0 | 0 | 0 | 1 | 189.616 | SnCL2(L) | tpis91 | Liquid. Gurvich,1991 pt1 p372 pt2 p316.
SnCL4 | SnCL4 | Other technologically relevant materials | L | 239.05 | 350 | 171.199024 | -46.286736 | 0 | 0 | 0 | 1 | 260.522 | SnCL4(L) | tpis91 | Liquid. Gurvich,1991 pt1 p375 pt2 p319.
SnCL4 | SnCL4 | Other technologically relevant materials | L | 350 | 6000 | 154.999117 | 0 | 0 | 0 | 0 | 1 | 260.522 | SnCL4(L) | tpis91 | Liquid. Gurvich,1991 pt1 p375 pt2 p319.
SnF2 | SnF2 | Other technologically relevant materials | cr | 298.15 | 488.2 | 54.669688 | 59.449661 | 0 | 0 | 0 | 1 | 156.7068 | SnF2(cr) | tpis91 | Monoclinic. Gurvich,1991 pt1 p367 pt2 p311.
SnF2 | SnF2 | Other technologically relevant materials | L | 488.2 | 6000 | 99.99943 | 0 | 0 | 0 | 0 | 1 | 156.7068 | SnF2(L) | tpis91 | Liquid. Gurvich,1991 pt1 p367 pt2 p311.
SnI2 | SnI2 | Other technologically relevant materials | cr | 200 | 595.7 | 45.049191 | 253.539141 | -660.183131 | 610.187158 | 0.444 | 0.99872 | 372.5189 | SnI2(cr) | tpis91 | Monoclinic. Gurvich,1991 pt1 p386 pt2 p328.
SnI2 | SnI2 | Other technologically relevant materials | L | 595.7 | 960 | 164.983166 | -152.010963 | 142.404541 | -48.95231 | 0.019 | 0.99999 | 372.5189 | SnI2(L) | tpis91 | Liquid. Gurvich,1991 pt1 p386 pt2 p328.
SnI2 | SnI2 | Other technologically relevant materials | L | 960 | 6000 | 106.99939 | 0 | 0 | 0 | 0 | 1 | 372.5189 | SnI2(L) | tpis91 | Liquid. Gurvich,1991 pt1 p386 pt2 p328.
SnI4 | SnI4 | Other technologically relevant materials | cr | 200 | 418 | 38.740649 | 832.807769 | -2630.719704 | 2953.142068 | 0.322 | 0.99962 | 626.3279 | SnI4(cr) | tpis91 | Cubic. Gurvich,1991 pt1 p389 pt2 p331
SnI4 | SnI4 | Other technologically relevant materials | L | 418 | 580 | 283.356113 | -484.167462 | 657.134395 | -351.627808 | 0.005 | 1 | 626.3279 | SnI4(L) | tpis91 | Liquid. Gurvich,1991 pt1 p389 pt2 p331
SnI4 | SnI4 | Other technologically relevant materials | L | 580 | 6000 | 154.999117 | 0 | 0 | 0 | 0 | 1 | 626.3279 | SnI4(L) | tpis91 | Liquid. Gurvich,1991 pt1 p389 pt2 p331
SnO | SnO | Ceramics | cr | 100 | 298.15 | 0.605249 | 275.016268 | -391.689512 | 0 | 0 | 1 | 134.7094 | SnO(cr) | tpis91 | Tetragonal. Gurvich,1991 pt1 p356 pt2 p306.
SnO | SnO | Ceramics | cr | 298.15 | 1250 | 43.739751 | 13.559923 | 0 | 0 | 0 | 1 | 134.7094 | SnO(cr) | tpis91 | Tetragonal. Gurvich,1991 pt1 p356 pt2 p306.
SnO | SnO | Ceramics | L | 1250 | 6000 | 62.999641 | 0 | 0 | 0 | 0 | 1 | 134.7094 | SnO(L) | tpis91 | Liquid. Gurvich,1991 pt1 p356 pt2 p306.
SnO2 | SnO2 | Other technologically relevant materials | cr | 100 | 298.15 | -9.79151 | 330.098124 | -398.32586 | 0 | 0 | 1 | 150.7088 | SnO2(cr) | tpis91 | Tetragonal. Gurvich,1991 pt1 p361 pt2 p308.
SnO2 | SnO2 | Other technologically relevant materials | cr | 298.15 | 1100.58 | 4.529549 | 239.861234 | -267.218643 | 103.713916 | 3.42 | 0.996 | 150.7088 | SnO2(cr) | tpis91 | Tetragonal. Gurvich,1991 pt1 p361 pt2 p308.
SnO2 | SnO2 | Other technologically relevant materials | cr | 1100.58 | 1903 | 65.32357 | 21.996538 | -7.4116 | 1.32072 | 0.009 | 1 | 150.7088 | SnO2(cr) | tpis91 | Tetragonal. Gurvich,1991 pt1 p361 pt2 p308.
SnO2 | SnO2 | Other technologically relevant materials | L | 1903 | 6000 | 91.999476 | 0 | 0 | 0 | 0 | 1 | 150.7088 | SnO2(L) | tpis91 | Liquid. Gurvich,1991 pt1 p361 pt2 p308.
SnS | SnS | Other technologically relevant materials | cr | 100 | 298.15 | 1.560417 | 491.835434 | -1864.787082 | 2530.56796 | 1.515 | 0.99878 | 150.775 | SnS(cr) | tpis91 | Rhombic. Gurvich,1991 pt1 p392 pt2 p333.
SnS | SnS | Other technologically relevant materials | cr | 298.15 | 875 | 47.611353 | -7.941644 | 50.667686 | -23.327484 | 0.234 | 0.99995 | 150.775 | SnS(cr) | tpis91 | Rhombic. Gurvich,1991 pt1 p392 pt2 p333.
SnS | SnS | Other technologically relevant materials | cr | 875 | 1154 | 40.919767 | 15.649911 | 0 | 0 | 0 | 1 | 150.775 | SnS(cr) | tpis91 | Cubic. Gurvich,1991 pt1 p392 pt2 p333.
SnS | SnS | Other technologically relevant materials | L | 1154 | 6000 | 74.899573 | 0 | 0 | 0 | 0 | 1 | 150.775 | SnS(L) | tpis91 | Liquid. Gurvich,1991 pt1 p392 pt2 p333.
SnS2 | SnS2 | Other technologically relevant materials | cr | 100 | 298.15 | -26.804655 | 959.841663 | -3566.317859 | 4839.592571 | 2.644 | 0.99906 | 182.84 | SnS2(cr) | tpis91 | Hexagonal. Gurvich,1991 pt1 p396 pt2 p335.
SnS2 | SnS2 | Other technologically relevant materials | cr | 298.15 | 1143 | 65.941199 | 10.828851 | 10.955164 | -4.130434 | 0.126 | 0.99998 | 182.84 | SnS2(cr) | tpis91 | Hexagonal. Gurvich,1991 pt1 p396 pt2 p335.
Strontium | Sr | Metals and alloys | a | 100 | 298.15 | 17.647134 | 87.274262 | -322.246073 | 445.682604 | 0.018 | 1 | 87.62 | Sr(a) | srd | Alpha. Ref-Elm. Alcock,1993.
Strontium | Sr | Metals and alloys | a | 298.15 | 820 | 22.682431 | 17.753915 | -14.558391 | 5.995162 | 0.04 | 0.99998 | 87.62 | Sr(a) | srd | Alpha. Ref-Elm. Alcock,1993.
Strontium | Sr | Metals and alloys | b | 820 | 1041 | 26.525849 | 4.021977 | 0 | 0 | 0 | 1 | 87.62 | Sr(b) | srd | Beta. Ref-Elm. Alcock,1993.
Strontium | Sr | Metals and alloys | L | 1041 | 6000 | 36.999789 | 0 | 0 | 0 | 0 | 1 | 87.62 | Sr(L) | srd | Liquid. Ref-Elm. Alcock,1993.
SrBr2 | SrBr2 | Other technologically relevant materials | a | 200 | 918 | 68.469506 | 30.820535 | -16.296364 | 8.521458 | 0.536 | 0.99977 | 247.428 | SrBr2(a) | tpis96 | Alpha,tetragonal. Gurvich,1996a pt1 p523 pt2 p403.
SrBr2 | SrBr2 | Other technologically relevant materials | b | 918 | 930 | 99.99943 | 0 | 0 | 0 | 0 | 1 | 247.428 | SrBr2(b) | tpis96 | Beta. Gurvich,1996a pt1 p523 pt2 p403.
SrBr2 | SrBr2 | Other technologically relevant materials | L | 930 | 6000 | 99.99943 | 0 | 0 | 0 | 0 | 1 | 247.428 | SrBr2(L) | tpis96 | Liquid. Gurvich,1996a pt1 p523 pt2 p403.
SrCO3 | SrCO3 | Other technologically relevant materials | a | 200 | 500 | 91.68215 | -371.936474 | 1686.914505 | -1806.461723 | 2.105 | 0.99413 | 147.6289 | SrCO3(a) | tpis96 | Alpha,rhombic. Gurvich,1996a pt1 p532 pt2 p411.
SrCO3 | SrCO3 | Other technologically relevant materials | a | 500 | 1198 | 84.75628 | 57.042342 | -64.957471 | 48.855334 | 0.313 | 0.99994 | 147.6289 | SrCO3(a) | tpis96 | Alpha,rhombic. Gurvich,1996a pt1 p532 pt2 p411.
SrCO3 | SrCO3 | Other technologically relevant materials | b | 1198 | 1689 | 145.999168 | 0 | 0 | 0 | 0 | 1 | 147.6289 | SrCO3(b) | tpis96 | Beta,rhombic. Gurvich,1996a pt1 p532 pt2 p411.
SrCO3 | SrCO3 | Other technologically relevant materials | c | 1689 | 1767 | 145.999168 | 0 | 0 | 0 | 0 | 1 | 147.6289 | SrCO3(c) | tpis96 | Gamma,cubic. Gurvich,1996a pt1 p532 pt2 p411.
SrCO3 | SrCO3 | Other technologically relevant materials | L | 1767 | 6000 | 164.99906 | 0 | 0 | 0 | 0 | 1 | 147.6289 | SrCO3(L) | tpis96 | Liquid. Gurvich,1996a pt1 p532 pt2 p411.
SrCL2 | SrCL2 | Other technologically relevant materials | a | 200 | 700 | 53.38686 | 114.408352 | -155.785514 | 79.04779 | 0.199 | 0.99956 | 158.526 | SrCL2(a) | tpis96 | Alpha,cubic. Gurvich,1996a pt1 p518 pt2 p400.
SrCL2 | SrCL2 | Other technologically relevant materials | a | 700 | 845 | 13645.9 | -52773.66324 | 68157.63 | -29209.21 | 1.635 | 0.9941 | 158.526 | SrCL2(a) | tpis96 | Alpha,cubic. Gurvich,1996a pt1 p518 pt2 p400.
SrCL2 | SrCL2 | Other technologically relevant materials | a | 845 | 990 | -32247.99 | 112031.4 | -129376.5 | 49813.95 | 0.502 | 0.99996 | 158.526 | SrCL2(a) | tpis96 | Alpha,cubic. Gurvich,1996a pt1 p518 pt2 p400.
SrCL2 | SrCL2 | Other technologically relevant materials | b | 900 | 1147 | 16300.34014 | -38952.28 | 30889.18 | -8053.713626 | 0.42 | 1 | 158.526 | SrCL2(b) | tpis96 | Beta,cubic. Gurvich,1996a pt1 p518 pt2 p400.
SrCL2 | SrCL2 | Other technologically relevant materials | L | 1147 | 6000 | 84.905936 | 14.498569 | -3.365288 | 0.257785 | 1.51 | 0.97772 | 158.526 | SrCL2(L) | tpis96 | Liquid. Gurvich,1996a pt1 p518 pt2 p400.
SrF2 | SrF2 | Other technologically relevant materials | a | 200 | 800 | 36.827795 | 172.64944 | -249.351374 | 133.699232 | 1.335 | 0.99851 | 125.6168 | SrF2(a) | tpis96 | Alpha,cubic. Gurvich,1996a pt1 p513 pt2 p396.
SrF2 | SrF2 | Other technologically relevant materials | a | 800 | 1484 | -120.739839 | 752.518051 | -908.446809 | 360.414652 | 1.198 | 0.99985 | 125.6168 | SrF2(a) | tpis96 | Alpha,cubic. Gurvich,1996a pt1 p513 pt2 p396.
SrF2 | SrF2 | Other technologically relevant materials | b | 1484 | 1750 | 68272.48 | -126001.2 | 77632.24955 | -15938.15 | 0.767 | 0.99933 | 125.6168 | SrF2(b) | tpis96 | Beta,cubic. Gurvich,1996a pt1 p513 pt2 p396.
SrF2 | SrF2 | Other technologically relevant materials | L | 1750 | 6000 | 98.999436 | 0 | 0 | 0 | 0 | 1 | 125.6168 | SrF2(L) | tpis96 | Liquid. Gurvich,1996a pt1 p515 pt2 p396.
SrH2 | SrH2 | Other technologically relevant materials | a | 298 | 1128 | 34.300805 | 32.529815 | 0 | 0 | 0 | 1 | 89.6359 | SrH2(a) | tpis96 | Alpha,rhombic. Gurvich,1996a pt1 p501 pt2 p389.
SrH2 | SrH2 | Other technologically relevant materials | b | 1128 | 1323 | 70.999595 | 0 | 0 | 0 | 0 | 1 | 89.6359 | SrH2(b) | tpis96 | Beta. Gurvich,1996a pt1 p501 pt2 p389.
SrH2 | SrH2 | Other technologically relevant materials | L | 1323 | 6000 | 74.999573 | 0 | 0 | 0 | 0 | 1 | 89.6359 | SrH2(L) | tpis96 | Liquid. Gurvich,1996a pt1 p501 pt2 p389.
SrI2 | SrI2 | Other technologically relevant materials | cr | 200 | 811 | 69.427049 | 25.395318 | 11.692198 | -11.332981 | 0.437 | 0.99879 | 341.4289 | SrI2(cr) | tpis96 | Rhombic. Gurvich,1996a pt1 p527 pt2 p406.
SrI2 | SrI2 | Other technologically relevant materials | L | 811 | 6000 | 109.999373 | 0 | 0 | 0 | 0 | 1 | 341.4289 | SrI2(L) | tpis96 | Liquid. Gurvich,1996a pt1 p527 pt2 p406.
SrO | SrO | Other technologically relevant materials | cr | 200 | 500 | 21.265932 | 141.384254 | -255.744687 | 174.122484 | 0.808 | 0.99945 | 103.6194 | SrO(cr) | tpis96 | Cubic. Gurvich,1996a pt1 p494 pt2 p383.
SrO | SrO | Other technologically relevant materials | cr | 500 | 1800 | 38.663754 | 35.063136 | -29.849656 | 8.615659 | 0.157 | 0.9997 | 103.6194 | SrO(cr) | tpis96 | Cubic. Gurvich,1996a pt1 p494 pt2 p383.
SrO | SrO | Other technologically relevant materials | cr | 1800 | 2805 | -5.154143 | 137.277051 | -97.473455 | 22.177057 | 0.345 | 0.99998 | 103.6194 | SrO(cr) | tpis96 | Cubic. Gurvich,1996a pt1 p494 pt2 p383.
SrO | SrO | Other technologically relevant materials | L | 2805 | 6000 | 83.999521 | 0 | 0 | 0 | 0 | 1 | 103.6194 | SrO(L) | tpis96 | Liquid. Gurvich,1996a pt1 p494 pt2 p383.
Sr(OH)2 | Sr(OH)2 | Other technologically relevant materials | b | 200 | 753 | 17.874182 | 355.03002 | -471.147921 | 262.176283 | 0.875 | 0.9997 | 121.6347 | Sr(OH)2(b) | tpis96 | Beta,tetragonal. Gurvich,1996a pt1 p505 pt2 p392.
Sr(OH)2 | Sr(OH)2 | Other technologically relevant materials | a | 753 | 808 | 129.999259 | 0 | 0 | 0 | 0 | 1 | 121.6347 | Sr(OH)2(a) | tpis96 | Alpha. Gurvich,1996a pt1 p505 pt2 p392.
Sr(OH)2 | Sr(OH)2 | Other technologically relevant materials | L | 808 | 6000 | 152.999128 | 0 | 0 | 0 | 0 | 1 | 121.6347 | Sr(OH)2(L) | tpis96 | Liquid. Gurvich,1996a pt1 p505 pt2 p392.
SrS | SrS | Other technologically relevant materials | cr | 200 | 500 | 19.568352 | 208.649238 | -493.139873 | 404.197082 | 0.297 | 0.99777 | 119.685 | SrS(cr) | tpis96 | Cubic. Gurvich,1996a pt1 p528 pt2 p408.
SrS | SrS | Other technologically relevant materials | cr | 500 | 2500 | 46.649756 | 9.159692 | -0.778547 | 0.141918 | 0.105 | 0.99999 | 119.685 | SrS(cr) | tpis96 | Cubic. Gurvich,1996a pt1 p528 pt2 p408.
SrS | SrS | Other technologically relevant materials | L | 2500 | 6000 | 66.999618 | 0 | 0 | 0 | 0 | 1 | 119.685 | SrS(L) | tpis96 | Liquid. Gurvich,1996a pt1 p528 pt2 p408.
SrS04 | SrS04 | Other technologically relevant materials | a | 298.15 | 1430 | 56.435795 | 200.292436 | -139.88662 | 44.220485 | 2.834 | 0.99909 | 183.6826 | SrS04(a) | tpis96 | Alpha,Rhombic. Gurvich,1996a pt1 p531 pt2 p410.
SrS04 | SrS04 | Other technologically relevant materials | b | 1430 | 1880 | 169.999031 | 0 | 0 | 0 | 0 | 1 | 183.6826 | SrS04(b) | tpis96 | Beta,hexagonal. Gurvich,1996a pt1 p531 pt2 p410.
SrS04 | SrS04 | Other technologically relevant materials | L | 1880 | 6000 | 169.999031 | 0 | 0 | 0 | 0 | 1 | 183.6826 | SrS04(L) | tpis96 | Liquid. Gurvich,1996a pt1 p531 pt2 p410.
Tantalum | Ta | Metals and alloys | cr | 200 | 1000 | 22.12038 | 13.341848 | -11.469397 | 3.901793 | 1.162 | 0.99637 | 180.9479 | Ta(cr) | j12/72 | Crystal. Ref-Elm. Chase,1998 pp1899-1901.
Tantalum | Ta | Metals and alloys | cr | 1000 | 2000 | 4.67019 | 47.485308 | -31.585273 | 7.251568 | 0.412 | 0.99673 | 180.9479 | Ta(cr) | j12/72 | Crystal. Ref-Elm. Chase,1998 pp1899-1901.
Tantalum | Ta | Metals and alloys | cr | 2000 | 3258 | -6.674987 | 45.972426 | -20.183562 | 3.33168 | 0.001 | 1 | 180.9479 | Ta(cr) | j12/72 | Crystal. Ref-Elm. Chase,1998 pp1899-1901.
Tantalum | Ta | Metals and alloys | L | 3258 | 6000 | 41.839762 | 0 | 0 | 0 | 0 | 1 | 180.9479 | Ta(L) | j12/72 | Liquid. Ref-Elm. Chase,1998 pp1899-1901.
TaC | TaC | Refractories | cr | 200 | 800 | 4.275829 | 167.090712 | -229.933016 | 114.292332 | 0.751 | 0.99975 | 192.9586 | TaC(cr) | j12/73 | Chase,1998 pp652-4.
TaC | TaC | Refractories | cr | 800 | 4273 | 41.709581 | 10.070987 | -0.862101 | 0.093368 | 0.387 | 0.99997 | 192.9586 | TaC(cr) | j12/73 | Chase,1998 pp652-4.
TaC | TaC | Refractories | L | 4273 | 6000 | 66.943619 | 0 | 0 | 0 | 0 | 1 | 192.9586 | TaC(L) | j12/73 | Chase,1998 pp652-4.
Ta2O5 | Ta2O5 | Ceramics | II | 200 | 500 | -14.346476 | 913.046402 | -1744.696342 | 1214.963791 | 0.46 | 0.99996 | 441.8928 | Ta2O5(II) | tpis82 | Rhombic. Gurvich,1982 pt1 p91 pt2 p92.
Ta2O5 | Ta2O5 | Ceramics | II | 500 | 1633 | 122.15109 | 91.848871 | -45.332758 | 11.505788 | 0.312 | 0.99989 | 441.8928 | Ta2O5(II) | tpis82 | Rhombic. Gurvich,1982 pt1 p91 pt2 p92.
Ta2O5 | Ta2O5 | Ceramics | I | 1633 | 2150 | 209.998803 | 0 | 0 | 0 | 0 | 1 | 441.8928 | Ta2O5(I) | tpis82 | Monoclinic. Gurvich,1982 pt1 p91 pt2 p92.
Ta2O5 | Ta2O5 | Ceramics | L | 2150 | 6000 | 219.998746 | 0 | 0 | 0 | 0 | 1 | 441.8928 | Ta2O5(L) | tpis82 | Liquid. Gurvich,1982 pt1 p91 pt2 p92.
Thorium | Th | Metals and alloys | a | 200 | 1650 | 23.637216 | 8.494169 | 0.345178 | -0.08781 | 0.35 | 0.99999 | 232.0381 | Th(a) | coda89 | Alpha. Ref-Elm. Cox,1989 p239.
Thorium | Th | Metals and alloys | b | 1650 | 2023 | 15.186561 | 12.79282 | -0.459023 | 0.083211 | 0 | 1 | 232.0381 | Th(b) | coda89 | Beta. Ref-Elm. Cox,1989 p239.
Thorium | Th | Metals and alloys | L | 2023 | 6000 | 45.999738 | 0 | 0 | 0 | 0 | 1 | 232.0381 | Th(L) | coda89 | Liquid. Ref-Elm. Cox,1989 p239.
Titanium | Ti | Metals and alloys | a | 200 | 900 | 17.27585 | 34.984084 | -38.201244 | 18.544901 | 2.647 | 0.99467 | 47.867 | Ti(a) | coda89 | Alpha. Ref-Elm. Cox,1989 p230.
Titanium | Ti | Metals and alloys | a | 900 | 1156 | 149.935207 | -189.138125 | -13.685555 | 85.571529 | 0.021 | 1 | 47.867 | Ti(a) | coda89 | Alpha. Ref-Elm. Cox,1989 p230.
Titanium | Ti | Metals and alloys | b | 1156 | 1944 | 16.871371 | 5.955336 | 3.14737 | 0.009045 | 0.003 | 1 | 47.867 | Ti(b) | coda89 | Beta. Ref-Elm. Cox,1989 p230.
Titanium | Ti | Metals and alloys | L | 1944 | 6000 | 46.799733 | 0 | 0 | 0 | 0 | 1 | 47.867 | Ti(L) | coda89 | Liquid. Ref-Elm. Cox,1989 p230.
TiB | TiB | Ceramics | cr | 298.15 | 1100 | -20.030163 | 245.0643 | -282.912742 | 109.482534 | 3.759 | 0.99602 | 58.678 | TiB(cr) | j | Crystal. Chase,1998. p258.
TiB | TiB | Ceramics | cr | 1100 | 4000 | 50.696767 | 1.33754 | 0.005832 | -0.00107 | 0.042 | 0.99999 | 58.678 | TiB(cr) | j | Crystal. Chase,1998. p258.
TiB2 | TiB2 | Refractories | cr | 200 | 725 | -27.624041 | 372.469844 | -521.822657 | 268.385244 | 0.376 | 0.99993 | 69.489 | TiB2(cr) | j | Crystal. Chase,1998 pp276-8.
TiB2 | TiB2 | Refractories | cr | 725 | 1250 | 39.564951 | 61.757397 | -33.675472 | 9.277055 | 0.034 | 1 | 69.489 | TiB2(cr) | j | Crystal. Chase,1998 pp276-8.
TiB2 | TiB2 | Refractories | cr | 1250 | 2300 | 42.751741 | 43.189688 | -10.395553 | 0.871842 | 0.057 | 0.99998 | 69.489 | TiB2(cr) | j | Crystal. Chase,1998 pp276-8.
TiB2 | TiB2 | Refractories | cr | 2300 | 3193 | 81.700045 | 4.749058 | 1.345766 | -0.16614 | 0.037 | 0.99997 | 69.489 | TiB2(cr) | j | Crystal. Chase,1998 pp276-8.
TiB2 | TiB2 | Refractories | L | 3193 | 6000 | 108.78338 | 0 | 0 | 0 | 0 | 1 | 69.489 | TiB2(L) | j | Liquid. Chase,1998 pp276-8.
TiC | TiC | Refractories | cr | 200 | 1000 | -7.067618 | 198.648324 | -237.002806 | 96.954226 | 2.894 | 0.99968 | 59.8777 | TiC(cr) | j | Chase,1998 p655-7
TiC | TiC | Refractories | cr | 1000 | 3290 | 48.146437 | -0.374177 | 3.796023 | -0.42271 | 0.061 | 0.99999 | 59.8777 | TiC(cr) | j | Chase,1998 p655-7
TiC | TiC | Refractories | L | 3290 | 6000 | 62.759642 | 0 | 0 | 0 | 0 | 1 | 59.8777 | TiC(L) | j | Chase,1998 p655-7
TiCL2 | TiCL2 | Other technologically relevant materials | cr | 200 | 800 | 38.915315 | 159.850022 | -231.848493 | 124.892609 | 1.842 | 0.99618 | 118.773 | TiCL2(cr) | j12/68 | Chase,1998 p865.
TiCL2 | TiCL2 | Other technologically relevant materials | cr | 800 | 2000 | 67.104288 | 18.667155 | 0.200056 | -0.049082 | 0.035 | 1 | 118.773 | TiCL2(cr) | j12/68 | Chase,1998 p865.
TiCL3 | TiCL3 | Other technologically relevant materials | cr | 298.15 | 1500 | 90.851883 | 24.730723 | -12.64838 | 3.800591 | 0.092 | 0.99988 | 154.226 | TiCL3(cr) | j12/68 | Chase,1998 p886.
TiCL4 | TiCL4 | Other technologically relevant materials | L | 249.05 | 700 | 142.67302 | 7.877567 | 3.227227 | -2.679418 | 0.08 | 0.99963 | 189.679 | TiCL4(L) | j12/67 | Chase,1998 p904.
TiCL4 | TiCL4 | Other technologically relevant materials | L | 700 | 2000 | 142.531098 | 9.088804 | 0 | 0 | 0 | 1 | 189.679 | TiCL4(L) | j12/67 | Chase,1998 p904.
TiN | TiN | Refractories | cr | 200 | 800 | -8.637665 | 241.760722 | -346.023502 | 171.022083 | 0.526 | 0.99975 | 61.8737 | TiN(cr) | j | Chase,1998 pp1612-4.
TiN | TiN | Refractories | cr | 800 | 3220 | 45.650149 | 5.008898 | 1.669214 | -0.197552 | 0.03 | 1 | 61.8737 | TiN(cr) | j | Chase,1998 pp1612-4.
TiN | TiN | Refractories | L | 3220 | 6000 | 62.759642 | 0 | 0 | 0 | 0 | 1 | 61.8737 | TiN(L) | j | Chase,1998 pp1612-4.
TiO | TiO | Ceramics | a | 200 | 500 | 12.867867 | 79.314114 | 120.675007 | -270.195461 | 2.368 | 0.99768 | 63.8664 | TiO(a) | tpis82 | Alpha,monoclinic. Gurvich,1982 pt1 p98 pt2 p99.
TiO | TiO | Ceramics | a | 500 | 1265 | 40.636053 | 27.031073 | -28.164063 | 18.249639 | 0.349 | 0.9999 | 63.8664 | TiO(a) | tpis82 | Alpha,monoclinic. Gurvich,1982 pt1 p98 pt2 p99.
TiO | TiO | Ceramics | b | 1265 | 1810 | 46.223548 | 18.811918 | -3.294396 | 0.572267 | 0.001 | 1 | 63.8664 | TiO(b) | tpis82 | Beta,cubic. Gurvich,1982 pt1 p98 pt2 p99.
TiO | TiO | Ceramics | c | 1810 | 2030 | 52.896426 | 6.766488 | 1.919763 | -0.266676 | 0 | 1 | 63.8664 | TiO(c) | tpis82 | Gamma,cubic. Gurvich,1982 pt1 p98 pt2 p99.
TiO | TiO | Ceramics | L | 2030 | 6000 | 69.999601 | 0 | 0 | 0 | 0 | 1 | 63.8664 | TiO(L) | tpis82 | Liquid. Gurvich,1982 pt1 p98 pt2 p99.
TiO2 | TiO2 | Refractories | cr | 200 | 275 | 1068.581872 | -12537.68 | 50650.33 | -67272 | 0.824 | 0.99636 | 79.8658 | TiO2(cr) | tpis82 | Rutile,tetragonal. Gurvich,1982 pt1 p105 pt2 p105.
TiO2 | TiO2 | Refractories | cr | 275 | 350 | -131.636523 | 1481.0817 | -3963.817247 | 3678.310912 | 0.006 | 1 | 79.8658 | TiO2(cr) | tpis82 | Rutile,tetragonal. Gurvich,1982 pt1 p105 pt2 p105.
TiO2 | TiO2 | Refractories | cr | 350 | 500 | -0.036822 | 316.772612 | -542.382811 | 337.075327 | 0.121 | 0.99982 | 79.8658 | TiO2(cr) | tpis82 | Rutile,tetragonal. Gurvich,1982 pt1 p105 pt2 p105.
TiO2 | TiO2 | Refractories | cr | 500 | 2185 | 53.048773 | 29.526465 | -10.762394 | 2.184779 | 0.658 | 0.99976 | 79.8658 | TiO2(cr) | tpis82 | Rutile,tetragonal. Gurvich,1982 pt1 p105 pt2 p105.
TiO2 | TiO2 | Refractories | L | 2185 | 6000 | 99.99943 | 0 | 0 | 0 | 0 | 1 | 79.8658 | TiO2(L) | tpis82 | Liquid. Gurvich,1982 pt1 p105 pt2 p105.
Ti2O3 | Ti2O3 | Ceramics | I | 200 | 400 | -33.36425 | 838.391734 | -1990.103574 | 2127.758861 | 1.388 | 0.99959 | 143.7322 | Ti2O3(I) | tpis82 | Hexagonal. Gurvich,1982 pt1 p109 pt2 p108.
Ti2O3 | Ti2O3 | Ceramics | I | 400 | 464 | 473.308303 | -2127.290877 | 3105.295304 | 0 | 0 | 1 | 143.7322 | Ti2O3(I) | tpis82 | Hexagonal. Gurvich,1982 pt1 p109 pt2 p108.
Ti2O3 | Ti2O3 | Ceramics | I' | 464 | 580 | 772.264599 | -2268.362073 | 2020.746484 | 0 | 0 | 1 | 143.7322 | Ti2O3(I') | tpis82 | Hexagonal. Gurvich,1982 pt1 p109 pt2 p108.
Ti2O3 | Ti2O3 | Ceramics | I' | 580 | 2110 | 136.866665 | -17.692394 | 30.475222 | -6.148238 | 0.539 | 0.99979 | 143.7322 | Ti2O3(I') | tpis82 | Hexagonal. Gurvich,1982 pt1 p109 pt2 p108.
Ti2O3 | Ti2O3 | Ceramics | L | 2110 | 6000 | 169.999031 | 0 | 0 | 0 | 0 | 1 | 143.7322 | Ti2O3(L) | tpis82 | Liquid. Gurvich,1982 pt1 p109 pt2 p108.
Ti3O5 | Ti3O5 | Ceramics | a | 200 | 298.15 | 35.879438 | 385.543191 | 0 | 0 | 0 | 1 | 223.598 | Ti3O5(a) | tpis82 | Alpha,monoclinic. Gurvich,1982 pt1 p111 pt2 p110.
Ti3O5 | Ti3O5 | Ceramics | a | 298.15 | 448 | -5197.277433 | 43873.04 | -118978.4 | 107401.9 | 1.842 | 0.99653 | 223.598 | Ti3O5(a) | tpis82 | Alpha,monoclinic. Gurvich,1982 pt1 p111 pt2 p110.
Ti3O5 | Ti3O5 | Ceramics | b | 448 | 2050 | 167.963043 | 42.609757 | 0 | 0 | 0 | 1 | 223.598 | Ti3O5(b) | tpis82 | Beta,rhombic. Gurvich,1982 pt1 p111 pt2 p110.
Ti3O5 | Ti3O5 | Ceramics | L | 2050 | 6000 | 259.998518 | 0 | 0 | 0 | 0 | 1 | 223.598 | Ti3O5(L) | tpis82 | Liquid. Gurvich,1982 pt1 p111 pt2 p110.
Ti4O7 | Ti4O7 | Ceramics | cr | 200 | 500 | -81.431148 | 1897.93838 | -3844.129211 | 2789.231787 | 0.218 | 0.99993 | 303.4638 | Ti4O7(cr) | tpis82 | Triclinic. Gurvich,1982 pt1 p112 pt2 p111.
Ti4O7 | Ti4O7 | Ceramics | cr | 500 | 1960 | 204.149675 | 126.603657 | -51.637604 | 11.411552 | 0.507 | 0.99982 | 303.4638 | Ti4O7(cr) | tpis82 | Triclinic. Gurvich,1982 pt1 p112 pt2 p111.
Ti4O7 | Ti4O7 | Ceramics | L | 1960 | 6000 | 361.997937 | 0 | 0 | 0 | 0 | 1 | 303.4638 | Ti4O7(L) | tpis82 | Liquid. Gurvich,1982 pt1 p112 pt2 p111.
Uranium | U | Metals and alloys | a | 200 | 942 | 22.776241 | 15.137692 | 0.038092 | 13.027335 | 0.289 | 0.99998 | 238.0289 | U(a) | coda89 | Alpha. Ref-Elm. Cox,1989 p234.
Uranium | U | Metals and alloys | b | 942 | 1049 | 42.399758 | 0 | 0 | 0 | 0 | 1 | 238.0289 | U(b) | coda89 | Beta. Ref-Elm. Cox,1989 p234.
Uranium | U | Metals and alloys | c | 1049 | 1408 | 38.299782 | 0 | 0 | 0 | 0 | 1 | 238.0289 | U(c) | coda89 | Gamma. Ref-Elm. Cox,1989 p234.
Uranium | U | Metals and alloys | L | 1408 | 4000 | 45.953784 | 0.161421 | 0.892872 | -0.089125 | 0.076 | 0.99998 | 238.0289 | U(L) | coda89 | Liquid. Ref-Elm. Cox,1989 p234.
UF3 | UF3 | Other technologically relevant materials | cr | 298.15 | 1768 | 84.779204 | 52.93952 | -42.417536 | 11.27446 | 2.094 | 0.97367 | 295.0241 | UF3(cr) | tpis82 | Hexagonal. Gurvich,1982 pt1 p209 pt2 p236.
UF3 | UF3 | Other technologically relevant materials | L | 1768 | 6000 | 133.999236 | 0 | 0 | 0 | 0 | 1 | 295.0241 | UF3(L) | tpis82 | Liquid. Gurvich,1982 pt1 p209 pt2 p236.
UF4 | UF4 | Other technologically relevant materials | cr | 200 | 500 | 36.202011 | 516.037702 | -1058.593162 | 758.102248 | 0.283 | 0.99991 | 314.0225 | UF4(cr) | tpis82 | Monoclinic. Gurvich,1982 pt1 p212 pt2 p243.
UF4 | UF4 | Other technologically relevant materials | cr | 500 | 1309 | 116.811379 | 20.437091 | -17.367749 | 13.512294 | 0.127 | 0.99994 | 314.0225 | UF4(cr) | tpis82 | Monoclinic. Gurvich,1982 pt1 p212 pt2 p243.
UF4 | UF4 | Other technologically relevant materials | L | 1309 | 6000 | 166.999048 | 0 | 0 | 0 | 0 | 1 | 314.0225 | UF4(L) | tpis82 | Liquid. Gurvich,1982 pt1 p212 pt2 p243.
UF5 | UF5 | Other technologically relevant materials | b | 298.15 | 398 | 108.89463 | 124.320702 | -203.604657 | 156.142377 | 0.001 | 1 | 333.0209 | UF5(b) | tpis82 | Beta,tetragonal. Gurvich,1982 pt1 p217 pt2 p250.
UF5 | UF5 | Other technologically relevant materials | a | 398 | 621 | 117.322418 | 61.483077 | -46.474631 | 24.381812 | 0.002 | 1 | 333.0209 | UF5(a) | tpis82 | Alpha,tetragonal. Gurvich,1982 pt1 p217 pt2 p250.
UF5 | UF5 | Other technologically relevant materials | L | 621 | 6000 | 166.999048 | 0 | 0 | 0 | 0 | 1 | 333.0209 | UF5(L) | tpis82 | Liquid. Gurvich,1982 pt1 p217 pt2 p250.
UF6 | UF6 | Other technologically relevant materials | cr | 100 | 337.21 | 3.744241 | 1253.197939 | -4090.505313 | 5764.753236 | 0.214 | 0.99996 | 352.0193 | UF6(cr) | tpis82 | Rhombic. Gurvich,1982 pt1 p222 pt2 p532.
UF6 | UF6 | Other technologically relevant materials | L | 337.21 | 1000 | 145.549171 | 133.999236 | 0 | 0 | 0 | 1 | 352.0193 | UF6(L) | tpis82 | Liquid. Gurvich,1982 pt1 p222 pt2 p532.
UO2 | UO2 | Refractories | cr | 200 | 500 | 39.255086 | -5.837271 | 495.282944 | -667.085743 | 1.964 | 0.99715 | 270.0277 | UO2(cr) | tpis82 | Cubic. Gurvich,1982 pt1 p190 pt2 p209.
UO2 | UO2 | Refractories | cr | 500 | 3123 | 80.063996 | -5.748983 | 6.400588 | 1.60847 | 2.195 | 0.99983 | 270.0277 | UO2(cr) | tpis82 | Cubic. Gurvich,1982 pt1 p190 pt2 p209.
UO2 | UO2 | Refractories | L | 3123 | 6000 | 130.999253 | 0 | 0 | 0 | 0 | 1 | 270.0277 | UO2(L) | tpis82 | Liquid. Gurvich,1982 pt1 p190 pt2 p209.
UO2F2 | UO2F2 | Other technologically relevant materials | cr | 200 | 500 | 12.276719 | 575.429755 | -1165.056011 | 862.016257 | 0.288 | 0.99988 | 308.0245 | UO2F2(cr) | tpis82 | Hexagonal. Gurvich,1982 pt1 p227 pt2 p262.
UO2F2 | UO2F2 | Other technologically relevant materials | cr | 500 | 2100 | 95.860104 | 46.89412 | -11.61381 | 2.432365 | 0.336 | 0.99996 | 308.0245 | UO2F2(cr) | tpis82 | Hexagonal. Gurvich,1982 pt1 p227 pt2 p262.
UO3 | UO3 | Ceramics | c | 200 | 500 | 0.700477 | 477.434829 | -846.604166 | 522.261552 | 0.342 | 0.99985 | 286.0271 | UO3(c) | tpis82 | Gamma,monoclinic. Gurvich,1982 pt1 p195 pt2 p217.
UO3 | UO3 | Ceramics | c | 500 | 3000 | 92.886875 | -2.602449 | 10.325814 | 1.375039 | 1.298 | 0.99995 | 286.0271 | UO3(c) | tpis82 | Gamma,monoclinic. Gurvich,1982 pt1 p195 pt2 p217.
U3O8 | U3O8 | Ceramics | II | 200 | 300 | -18.054898 | 1770.902779 | -4484.015814 | 4792.371406 | 0.019 | 1 | 842.0819 | U3O8(II) | tpis82 | Rhombic. Gurvich,1982 pt1 p199 pt2 p222.
U3O8 | U3O8 | Ceramics | II | 300 | 483 | -608.350478 | 6473.486506 | -16424.93 | 14229.65 | 0.265 | 0.99972 | 842.0819 | U3O8(II) | tpis82 | Rhombic. Gurvich,1982 pt1 p199 pt2 p222.
U3O8 | U3O8 | Ceramics | I | 483 | 6000 | 246.398815 | 56.675538 | -4.348925 | 0.043283 | 0.284 | 0.99999 | 842.0819 | U3O8(I) | tpis82 | Hexagonal. Gurvich,1982 pt1 p199 pt2 p222.
U4O9 | U4O9 | Ceramics | III | 298.15 | 348 | -45700.05 | 450640.4 | -1473626.6 | 1608502.7 | 0.138 | 0.99999 | 1096.1102 | U4O9(III) | tpis82 | Cubic. Gurvich,1982 pt1 p201 pt2 p223.
U4O9 | U4O9 | Ceramics | II | 348 | 380 | 30089.76 | -206805 | 468420.1 | -343197.2 | 0.005 | 1 | 1096.1102 | U4O9(II) | tpis82 | Cubic. Gurvich,1982 pt1 p201 pt2 p223.
U4O9 | U4O9 | Ceramics | II | 380 | 1398 | 248.743034 | 246.200901 | -223.413608 | 92.811281 | 1.063 | 0.9989 | 1096.1102 | U4O9(II) | tpis82 | Cubic. Gurvich,1982 pt1 p201 pt2 p223.
U4O9 | U4O9 | Ceramics | I | 1398 | 6000 | 295.455255 | 85.984866 | -0.456206 | 0.033597 | 0.032 | 1 | 1096.1102 | U4O9(I) | tpis82 | Gurvich,1982 pt1 p201 pt2 p223.
Vanadium | V | Metals and alloys | cr | 200 | 600 | 8.246204 | 102.618967 | -197.018026 | 132.792478 | 0.344 | 0.99918 | 50.9415 | V(cr) | j | Crystal. Ref-Elm. Chase,1998 p1917.
Vanadium | V | Metals and alloys | cr | 600 | 1400 | 24.427687 | 4.930974 | -0.607236 | 1.336373 | 0.119 | 0.99999 | 50.9415 | V(cr) | j | Crystal. Ref-Elm. Chase,1998 p1917.
Vanadium | V | Metals and alloys | cr | 1400 | 2190 | 9.492253 | 31.974533 | -15.865145 | 3.868871 | 0.176 | 0.99995 | 50.9415 | V(cr) | j | Crystal. Ref-Elm. Chase,1998 p1917.
Vanadium | V | Metals and alloys | L | 2190 | 6000 | 46.203737 | 0 | 0 | 0 | 0 | 1 | 50.9415 | V(L) | j | Liquid. Ref-Elm. Chase,1998 p1917.
VCL2 | VCL2 | Other technologically relevant materials | cr | 298 | 1300 | 63.066093 | 37.844587 | -26.459704 | 9.024701 | 0.516 | 0.99956 | 121.8475 | VCL2(cr) | g10/00 | Pankratz,1984.
VCL3 | VCL3 | Other technologically relevant materials | cr | 298 | 1000 | 67.36066 | 126.253266 | -143.926098 | 60.065123 | 0.678 | 0.99851 | 157.3005 | VCL3(cr) | g | Pankratz,1984.
VN | VN | Ceramics | cr | 200 | 1000 | 6.40757 | 153.969895 | -189.860106 | 83.755523 | 1.985 | 0.99806 | 64.9482 | VN(cr) | j12/73 | Chase,1998 p1635.
VN | VN | Ceramics | cr | 1000 | 3500 | 40.427606 | 15.218817 | -2.229603 | 0.249341 | 0.069 | 0.99999 | 64.9482 | VN(cr) | j12/73 | Chase,1998 p1635.
VO | VO | Ceramics | cr | 200 | 275 | -640.588178 | 8304.762076 | -34108.85 | 46765.31 | 1.287 | 0.99199 | 66.9409 | VO(cr) | tpis82 | Cubic Gurvich,1982 pt1 p60 pt2 p63.
VO | VO | Ceramics | cr | 275 | 350 | 199.90121 | -1767.307039 | 6026.05158 | -6423.035562 | 0.037 | 0.99999 | 66.9409 | VO(cr) | tpis82 | Cubic Gurvich,1982 pt1 p60 pt2 p63.
VO | VO | Ceramics | cr | 350 | 500 | -33.691992 | 417.649745 | -717.403971 | 458.510991 | 0.313 | 0.99959 | 66.9409 | VO(cr) | tpis82 | Cubic Gurvich,1982 pt1 p60 pt2 p63.
VO | VO | Ceramics | cr | 500 | 2063 | 36.005497 | 43.727264 | -19.396207 | 4.119179 | 1.143 | 0.9996 | 66.9409 | VO(cr) | tpis82 | Cubic Gurvich,1982 pt1 p60 pt2 p63.
VO | VO | Ceramics | L | 2063 | 6000 | 69.999601 | 0 | 0 | 0 | 0 | 1 | 66.9409 | VO(L) | tpis82 | Liquid Gurvich,1982 pt1 p60 pt2 p63.
V2O3 | V2O3 | Ceramics | cr | 200 | 500 | 27.960023 | 262.830913 | 75.089805 | -437.927687 | 2.506 | 0.99825 | 149.8812 | V2O3(cr) | tpis82 | Hexagonal. Gurvich,1982 pt1 p65 pt2 p67.
V2O3 | V2O3 | Ceramics | cr | 500 | 2230 | 111.127164 | 38.522387 | -23.367617 | 6.845037 | 1.195 | 0.9982 | 149.8812 | V2O3(cr) | tpis82 | Hexagonal. Gurvich,1982 pt1 p65 pt2 p67.
V2O3 | V2O3 | Ceramics | L | 2230 | 6000 | 159.999088 | 0 | 0 | 0 | 0 | 1 | 149.8812 | V2O3(L) | tpis82 | Liquid. Gurvich,1982 pt1 p65 pt2 p67.
V2O4 | V2O4 | Ceramics | II | 200 | 338.7 | -207.786699 | 2996.285069 | -10281.43 | 12846.14 | 0.43 | 0.99991 | 165.8806 | V2O4(II) | tpis82 | Monoclinic. Gurvich,1982 pt1 p67 pt2 p68.
V2O4 | V2O4 | Ceramics | I | 338.7 | 1818 | 93.597022 | 134.381719 | -88.910862 | 22.584018 | 2.927 | 0.99593 | 165.8806 | V2O4(I) | tpis82 | Tetragonal. Gurvich,1982 pt1 p67 pt2 p68.
V2O4 | V2O4 | Ceramics | L | 1818 | 6000 | 179.998974 | 0 | 0 | 0 | 0 | 1 | 165.8806 | V2O4(L) | tpis82 | Liquid. Gurvich,1982 pt1 p67 pt2 p68.
V2O5 | V2O5 | Ceramics | cr | 200 | 500 | -2.518595 | 694.794891 | -1002.149809 | 463.459835 | 0.449 | 0.99957 | 181.88 | V2O5(cr) | tpis82 | Rhombic. Gurvich,1982 pt1 p68 pt2 p69.
V2O5 | V2O5 | Ceramics | cr | 500 | 954 | 107.885099 | 143.70199 | -153.652991 | 91.782326 | 0.074 | 0.99999 | 181.88 | V2O5(cr) | tpis82 | Rhombic. Gurvich,1982 pt1 p68 pt2 p69.
V2O5 | V2O5 | Ceramics | L | 954 | 6000 | 189.998917 | 0 | 0 | 0 | 0 | 1 | 181.88 | V2O5(L) | tpis82 | Liquid. Gurvich,1982 pt1 p68 pt2 p69.
Tungsten | W | Metals and alloys | cr | 200 | 1000 | 19.576854 | 22.159065 | -27.577242 | 13.548251 | 2.355 | 0.99057 | 183.84 | W(cr) | j | Crystal. Ref-Elm. Chase,1998 pp1925-8.
Tungsten | W | Metals and alloys | cr | 1000 | 2600 | 23.292255 | 4.043054 | 0.237412 | -0.009361 | 0.009 | 1 | 183.84 | W(cr) | j | Crystal. Ref-Elm. Chase,1998 pp1925-8.
Tungsten | W | Metals and alloys | cr | 2600 | 3200 | 96.050319 | -44.114876 | 3.912187 | 1.560772 | 0.131 | 0.99997 | 183.84 | W(cr) | j | Crystal. Ref-Elm. Chase,1998 pp1925-8.
Tungsten | W | Metals and alloys | cr | 3200 | 3680 | 39.171089 | 70.159972 | -49.086666 | 8.70265 | 0.385 | 0.99988 | 183.84 | W(cr) | j | Crystal. Ref-Elm. Chase,1998 pp1925-8.
Tungsten | W | Metals and alloys | L | 3680 | 6000 | 35.563797 | 0 | 0 | 0 | 0 | 1 | 183.84 | W(L) | j | Liquid. Ref-Elm. Chase,1998 pp1925-8.
WC | WC | Refractories | cr | 298.15 | 1399.08 | 19.27059 | 76.056428 | -66.271624 | 20.991305 | 3.489 | 0.99562 | 195.8507 | WC(cr) | bar | Hf:Wagman,1982 p203. Barin,1989 pt2 p1642.
WC | WC | Refractories | cr | 1399.08 | 2500 | 40.693287 | 11.457674 | -2.120096 | 0.150356 | 0.004 | 1 | 195.8507 | WC(cr) | bar | Hf:Wagman,1982 p203. Barin,1989 pt2 p1642.
WCL6 | WCL6 | Other technologically relevant materials | I | 298.15 | 450 | 125.55821 | 167.029133 | 0.90576 | -0.810611 | 0 | 1 | 396.558 | WCL6(I) | j12/66 | Alpha1. Chase,1998 pp931-4.
WCL6 | WCL6 | Other technologically relevant materials | II | 450 | 503 | 122.98062 | 181.102633 | -24.066362 | 13.470437 | 0 | 1 | 396.558 | WCL6(II) | j12/66 | Alpha2. Chase,1998 pp931-4.
WCL6 | WCL6 | Other technologically relevant materials | III | 503 | 555 | 188.278927 | 0 | 0 | 0 | 0 | 1 | 396.558 | WCL6(III) | j12/66 | Beta. Chase,1998 pp931-4.
WCL6 | WCL6 | Other technologically relevant materials | L | 555 | 6000 | 200.830856 | 0 | 0 | 0 | 0 | 1 | 396.558 | WCL6(L) | j12/66 | Liquid. Chase,1998 pp931-4.
WOCL4 | WOCL4 | Other technologically relevant materials | cr | 298.15 | 484 | 115.368332 | 102.187193 | 6.178069 | -5.198535 | 0 | 1 | 341.6514 | WOCL4(cr) | j | Crystal. Chase,1998 pp897-9.
WOCL4 | WOCL4 | Other technologically relevant materials | L | 484 | 6000 | 182.002963 | 0 | 0 | 0 | 0 | 1 | 341.6514 | WOCL4(L) | j | Liquid. Chase,1998 pp897-9.
WO2 | WO2 | Ceramics | cr | 100 | 298.15 | -28.909574 | 674.594627 | -2194.277979 | 2977.696276 | 3.203 | 0.99974 | 215.8388 | WO2(cr) | tpis82 | Gurvich,1982 pt1 p46 pt2 p49.
WO2 | WO2 | Ceramics | cr | 298.15 | 1010.88 | 21.404641 | 167.262341 | -187.731301 | 77.704272 | 1.551 | 0.99858 | 215.8388 | WO2(cr) | tpis82 | Gurvich,1982 pt1 p46 pt2 p49.
WO2 | WO2 | Ceramics | cr | 1010.88 | 1723.61 | 58.887704 | 24.481359 | -6.237132 | 1.22059 | 0.006 | 1 | 215.8388 | WO2(cr) | tpis82 | Gurvich,1982 pt1 p46 pt2 p49.
WO2 | WO2 | Ceramics | cr | 1723.61 | 3149.07 | 63.966774 | 15.301757 | -0.638392 | 0.070173 | 0.003 | 1 | 215.8388 | WO2(cr) | tpis82 | Gurvich,1982 pt1 p46 pt2 p49.
WO2 | WO2 | Ceramics | cr | 3149.07 | 6000 | 65.683224 | 13.576682 | -0.052445 | 0.003072 | 0.001 | 1 | 215.8388 | WO2(cr) | tpis82 | Gurvich,1982 pt1 p46 pt2 p49.
WO2CL2 | WO2CL2 | Other technologically relevant materials | cr | 298.15 | 1000 | 76.220326 | 74.954659 | 88.639539 | -81.446378 | 0.398 | 0.99986 | 286.7448 | WO2CL2(cr) | j | Chase,1998 p848.
WO3 | WO3 | Ceramics | III | 100 | 212.5 | -32.248808 | 1038.698939 | -4851.605734 | 10048.37 | 2.678 | 0.99934 | 231.8382 | WO3(III) | tpis82 | Gurvich,1982 pt1 p49 pt2 p51.
WO3 | WO3 | Ceramics | III | 212.5 | 325 | 16.949636 | -39.435995 | 2298.027003 | -4895.864292 | 0.039 | 1 | 231.8382 | WO3(III) | tpis82 | Gurvich,1982 pt1 p49 pt2 p51.
WO3 | WO3 | Ceramics | III,II | 325 | 1013 | 57.437202 | 80.960231 | -53.365108 | 21.570045 | 0.248 | 0.99996 | 231.8382 | WO3(III,II) | tpis82 | Gurvich,1982 pt1 p49 pt2 p51.
WO3 | WO3 | Ceramics | I | 1013 | 1747 | 80.962539 | 16.284907 | 0 | 0 | 0 | 1 | 231.8382 | WO3(I) | tpis82 | Gurvich,1982 pt1 p49 pt2 p51.
WO3 | WO3 | Ceramics | L | 1747 | 6000 | 128.999265 | 0 | 0 | 0 | 0 | 1 | 231.8382 | WO3(L) | tpis82 | Liquid. Gurvich,1982 pt1 p49 pt2 p51.
Zinc | Zn | Metals and alloys | cr | 200 | 692.73 | 18.101433 | 44.756907 | -92.700568 | 79.544598 | 0.342 | 0.99929 | 65.39 | Zn(cr) | coda89 | Crystal. Ref-Elm. Cox,1989 p221.
Zinc | Zn | Metals and alloys | L | 692.73 | 6000 | 31.399821 | 0 | 0 | 0 | 0 | 1 | 65.39 | Zn(L) | coda89 | Liquid. Ref-Elm. Cox,1989 p221.
ZnSO4 | ZnSO4 | Other technologically relevant materials | a | 200 | 540 | 13.951785 | 419.977699 | -571.574779 | 400.379092 | 0.302 | 0.99995 | 161.4526 | ZnSO4(a) | j | Alpha. Chase,1998 p1788.
ZnSO4 | ZnSO4 | Other technologically relevant materials | a' | 540 | 1013 | 132.730717 | 3.44158 | 9.667536 | -3.823342 | 0.024 | 0.99996 | 161.4526 | ZnSO4(a') | j | Alpha'.Chase,1998 p1788.
ZnSO4 | ZnSO4 | Other technologically relevant materials | b | 1013 | 6000 | 145.183973 | 0 | 0 | 0 | 0 | 1 | 161.4526 | ZnSO4(b) | j | Beta. Chase,1998 p1788.
Zirconium | Zr | Metals and alloys | a | 200 | 1135 | 22.156169 | 12.040212 | -9.446754 | 6.307972 | 1.533 | 0.99874 | 91.224 | Zr(a) | j | Alpha. Ref-Elm. Chase,1998 pp1943-7.
Zirconium | Zr | Metals and alloys | b | 1135 | 2125 | 32.381361 | -9.593459 | 5.302586 | 0.003485 | 0.001 | 1 | 91.224 | Zr(b) | j | Beta. Ref-Elm. Chase,1998 pp1943-7.
Zirconium | Zr | Metals and alloys | L | 2125 | 6000 | 41.839762 | 0 | 0 | 0 | 0 | 1 | 91.224 | Zr(L) | j | Liquid. Ref-Elm. Chase,1998 pp1943-7.
ZrC | ZrC | Refractories | cr | 200 | 800 | 0.178282 | 191.363342 | -255.842279 | 122.65375 | 1.731 | 0.99964 | 103.2347 | ZrC(cr) | j12/64 | Crystal. Chase,1998 pp658-60.
ZrC | ZrC | Refractories | cr | 800 | 3805 | 47.641016 | 7.068833 | -1.44808 | 0.186496 | 0.756 | 0.99907 | 103.2347 | ZrC(cr) | j12/64 | Crystal. Chase,1998 pp658-60.
ZrC | ZrC | Refractories | L | 3805 | 6000 | 62.759642 | 0 | 0 | 0 | 0 | 1 | 103.2347 | ZrC(L) | j12/64 | Liquid. Chase,1998 pp658-60.
ZrN | ZrN | Refractories | cr | 200 | 800 | 4.014747 | 195.152675 | -295.840384 | 157.403254 | 2.231 | 0.99768 | 105.2307 | ZrN(cr) | g11/00 | Chase,1998 pp1617-9 6/61.
ZrN | ZrN | Refractories | cr | 800 | 3225 | 43.43978 | 10.472513 | -1.392014 | 0.189384 | 0.166 | 0.99998 | 105.2307 | ZrN(cr) | g11/00 | Chase,1998 pp1617-9 6/61.
ZrN | ZrN | Refractories | L | 3225 | 6000 | 58.575666 | 0 | 0 | 0 | 0 | 1 | 105.2307 | ZrN(L) | g11/00 | Chase,1998 pp1617-9 6/61.
ZrO2 | ZrO2 | Refractories | III | 200 | 500 | -8.44133 | 363.437345 | -599.212454 | 351.873421 | 0.731 | 0.99986 | 123.2228 | ZrO2(III) | tpis82 | Monoclinic. Gurvich,1982 pt1 p123 pt2 p122.
ZrO2 | ZrO2 | Refractories | III | 500 | 1445 | 49.060028 | 52.374623 | -35.051177 | 9.730461 | 0.307 | 0.99977 | 123.2228 | ZrO2(III) | tpis82 | Monoclinic. Gurvich,1982 pt1 p123 pt2 p122.
ZrO2 | ZrO2 | Refractories | II | 1445 | 2620 | 78.099555 | 0 | 0 | 0 | 0 | 1 | 123.2228 | ZrO2(II) | tpis82 | Tetragonal. Gurvich,1982 pt1 p123 pt2 p122.
ZrO2 | ZrO2 | Refractories | I | 2620 | 2983 | 79.999544 | 0 | 0 | 0 | 0 | 1 | 123.2228 | ZrO2(I) | tpis82 | Cubic. Gurvich,1982 pt1 p123 pt2 p122.
ZrO2 | ZrO2 | Refractories | L | 2983 | 6000 | 99.99943 | 0 | 0 | 0 | 0 | 1 | 123.2228 | ZrO2(L) | tpis82 | Liquid. Gurvich,1982 pt1 p123 pt2 p122.

## Material Summary
Material Name | Symbol | Category | Molecular Weight (g/mol) | Overall t_min (K) | Overall t_max (K) | Phases | Shomate Intervals | Max Fit Error Across Intervals (%) | Reference Code | Source / Notes
Silver | Ag | Metals and alloys | 107.8682 | 200 | 6000 | L, cr | 2 | 1.977 | coda89 | Cubic. Ref-Elm. Cox,1989 p228.
Aluminium | AL | Metals and alloys | 26.9815 | 200 | 6000 | L, cr | 2 | 1.996 | coda89 | Cubic. Ref-Elm. Cox,1989 p217.
ALBr3 | ALBr3 | Other technologically relevant materials | 266.6935 | 200 | 6000 | L, cr | 2 | 0.274 | tpis96 | Monoclinic. Gurvich,1996a pt1 p187 pt2 p150.
ALCL3 | ALCL3 | Other technologically relevant materials | 133.3405 | 200 | 6000 | L, cr | 2 | 0.554 | tpis96 | Monoclinic. Gurvich,1996a pt1 p172 pt2 p133.
ALF3 | ALF3 | Other technologically relevant materials | 83.9767 | 100 | 2100 | I, II | 3 | 0.065 | tpis96 | Hexagonal. Gurvich,1996a pt1 p156 pt2 p119.
ALH3 | ALH3 | Other technologically relevant materials | 30.0054 | 200 | 500 | a | 1 | 2.379 | tpis96 | Alpha,hexagonal. Gurvich,1996a pt1 p144 pt2 p108.
ALI3 | ALI3 | Other technologically relevant materials | 407.6949 | 298.15 | 6000 | L, cr | 2 | 0.001 | tpis96 | Hexagonal. Gurvich,1996a pt1 p193 pt2 p155.
ALN | ALN | Refractories | 40.9882 | 100 | 6000 | L, cr | 5 | 3.53 | tpis96 | Hexagonal. Gurvich,1996a pt1 p202 pt2 p163.
AL(OH)3 | AL(OH)3 | Other technologically relevant materials | 78.0036 | 100 | 500 | a | 2 | 0.92 | tpis96 | Gibbsite. Gurvich,1996a pt1 p150 pt2 p114.
AL2O3 | AL2O3 | Refractories | 101.9613 | 200 | 6000 | L, a | 4 | 0.39 | tpis96 | Alpha,corundum. Gurvich,1996a pt1 p134 pt2 p103.
AL2S3 | AL2S3 | Other technologically relevant materials | 150.1581 | 100 | 6000 | L, a, b | 4 | 1.709 | tpis96 | Hexagonal alpha. Gurvich,1996a pt1 p201 pt2 p162.
AL2SiO5 | AL2SiO5 | Refractories | 162.0456 | 200 | 3000 | an | 3 | 0.158 | j | Andalusite. Chase,1998 p160.
AL4C3 | AL4C3 | Refractories | 143.9583 | 100 | 2500 | cr | 4 | 1.279 | tpis96 | Hexagonal. Gurvich,1996a pt1 p207 pt2 p168.
Boron | B | Semiconductors | 10.811 | 200 | 6000 | L, b | 3 | 1.497 | j | Beta. Ref-Elm. Chase,1998 p177-180. McBride,1993a.
BN | BN | Refractories | 24.8177 | 200 | 6000 | L, cr | 5 | 3.978 | tpis96 | Hexagonal. Gurvich,1996a pt1 p103 pt2 p82.
B2O3 | B2O3 | Ceramics | 69.6202 | 100 | 6000 | L, cr | 2 | 2.493 | tpis96 | Hexagonal. Gurvich,1996a pt1 p21 pt2 p16.
B2S3 | B2S3 | Ceramics | 117.817 | 298.15 | 6000 | L, cr | 2 | 0.281 | tpis96 | Monoclinic. Gurvich,1996a pt1 p101 pt2 p80.
B3O3H3 | B3O3H3 | Ceramics | 83.455 | 298.15 | 2000 | cr | 3 | 0.378 | j | Chase,1998 p287.
B4C | B4C | Refractories | 55.2547 | 200 | 6000 | L, cr | 5 | 3.263 | tpis96 | Hexagonal. Gurvich,1996a pt1 p111 pt2 p89
Barium | Ba | Metals and alloys | 137.327 | 80 | 6000 | L, cr | 3 | 0.462 | srd | Crystal. Ref-Elm. Alcock,1993.
BaBr2 | BaBr2 | Other technologically relevant materials | 297.135 | 298 | 6000 | L, cr | 2 | 0.074 | tpis96 | Rhombic. Gurvich,1996a pt1 p578 pt2 p438.
BaCO3 | BaCO3 | Other technologically relevant materials | 197.3359 | 200 | 6000 | L, a, b, c | 5 | 1.601 | tpis96 | CrIII,rhombic. Gurvich,1996a pt1 p588 pt2 p446.
BaCL2 | BaCL2 | Other technologically relevant materials | 208.233 | 100 | 6000 | L, a, b | 4 | 2.681 | tpis96 | CrII,rhombic. Gurvich,1996a pt1 p574 pt2 p435.
BaF2 | BaF2 | Other technologically relevant materials | 175.3238 | 100 | 6000 | L, a, b, c | 6 | 0.401 | tpis96 | CrIII,cubic. Gurvich,1996a pt1 p567 pt2 p431.
BaH2 | BaH2 | Other technologically relevant materials | 139.3429 | 298.15 | 6000 | L, a, b | 3 | 0 | tpis96 | CrII,rhombic Gurvich,1996a pt1 p556 pt2 p424.
BaI2 | BaI2 | Other technologically relevant materials | 391.1359 | 100 | 6000 | L, cr | 3 | 1.094 | tpis96 | Rhombic. Gurvich,1996a pt1 p582 pt2 p441.
BaO | BaO | Other technologically relevant materials | 153.3264 | 200 | 6000 | L, cr | 4 | 0.381 | tpis96 | Cubic Gurvich,1996a pt1 p547 pt2 p418.
Ba(OH)2 | Ba(OH)2 | Other technologically relevant materials | 171.3417 | 100 | 6000 | L, a, b | 3 | 3.053 | tpis96 | CrII,rhombic Gurvich,1996a pt1 p558 pt2 p427.
BaS | BaS | Other technologically relevant materials | 169.392 | 200 | 6000 | L, cr | 3 | 0.172 | tpis96 | Cubic. Gurvich,1996a pt1 p584 pt2 p443.
BaSO4 | BaSO4 | Other technologically relevant materials | 233.3896 | 200 | 6000 | L, a, b | 4 | 1.041 | tpis96 | CrII,rhombic. Gurvich,1996a pt1 p587 pt2 p445.
Beryllium | Be | Metals and alloys | 9.0122 | 100 | 6000 | L, a, b | 6 | 1.877 | srd | Alpha. Ref-Elm. Alcock,1993.
BeAL2O4 | BeAL2O4 | Refractories | 126.9729 | 200 | 6000 | L, cr | 4 | 0.195 | j12/79 | Chase,1998 pp139-41.
BeBr2 | BeBr2 | Other technologically relevant materials | 168.8202 | 298.15 | 6000 | L, cr | 2 | 0.492 | tpis96 | Cr,rhombic. Gurvich,1996a pt1 p376 pt2 p301.
BeCO3 | BeCO3 | Other technologically relevant materials | 69.0211 | 298 | 6000 | cr | 4 | 3.165 | tpis96 | Gurvich,1996a pt1 p385 pt2 p310.
BeCL2 | BeCL2 | Other technologically relevant materials | 79.9182 | 200 | 6000 | L, a, b | 3 | 0.404 | tpis96 | Cr,rhombic. Gurvich,1996a pt1 p370 pt2 p296.
BeF2 | BeF2 | Other technologically relevant materials | 47.009 | 200 | 6000 | L, a, b | 4 | 2.75 | tpis96 | CrII,hexagonal.Gurvich,1996a pt1 p364 pt2 p292.
BeI2 | BeI2 | Other technologically relevant materials | 262.8211 | 298.15 | 6000 | L, cr | 2 | 0.493 | tpis96 | Cr,rhombic. Gurvich,1996a pt1 p379 pt2 p304.
BeO | BeO | Refractories | 25.0116 | 200 | 6000 | L, a, b | 4 | 2.346 | tpis96 | CrII,hexagonal. Gurvich,1996a pt1 p348 pt2 p278.
Be(OH)2 | Be(OH)2 | Other technologically relevant materials | 43.0269 | 200 | 6000 | b | 3 | 3.154 | tpis96 | Rhombic,beta.Gurvich,1996a pt1 p359 pt2 p289.
BeS | BeS | Other technologically relevant materials | 41.0772 | 298 | 6000 | cr | 4 | 1.74 | tpis96 | Cr,cubic. Gurvich,1996a pt1 p381 pt2 p306.
BeSO4 | BeSO4 | Other technologically relevant materials | 105.0748 | 200 | 6000 | L, a, b, c | 4 | 1.909 | tpis96 | CrIII,tetr. Gurvich,1996a pt1 p383 pt2 p308.
Be2C | Be2C | Ceramics | 30.0351 | 298.15 | 6000 | L, cr | 2 | 0 | bar | Barin,1989. Barin,1973.
Be3N2 | Be3N2 | Ceramics | 55.0499 | 200 | 6000 | L, a, b | 4 | 1.396 | tpis96 | CrII,cubic. Gurvich,1996a pt1 p384 pt2 p309.
Br2 | Br2 | Other technologically relevant materials | 159.808 | 200 | 6000 | L, cr | 3 | 0.022 | g | Rhombic. Gurvich,1989 pt2 p314. Chase,1998 p471 (6/82).
Carbon | C | Other technologically relevant materials | 12.0107 | 200 | 6000 | gr | 3 | 1.242 | n | Graphite. Ref-Elm. TRC(4/83) vc,uc,tc1000-1002.
Calcium | Ca | Metals and alloys | 40.078 | 200 | 6000 | L, a, b | 4 | 0.067 | srd | Alpha. Ref-Elm. Alcock,1993.
CaBr2 | CaBr2 | Other technologically relevant materials | 199.886 | 298.15 | 6000 | L, cr | 2 | 0.212 | tpis96 | Rhombic Gurvich,1996a pt1 p473 pt2 p368.
CaCO3 | CaCO3 | Other technologically relevant materials | 100.0869 | 200 | 6000 | L, cr | 3 | 0.992 | tpis96 | Hexagonal Gurvich,1996a pt1 p483 pt2 p376.
CaCL2 | CaCL2 | Other technologically relevant materials | 110.984 | 100 | 6000 | L, cr | 3 | 3.131 | tpis96 | Rhombic. Gurvich,1996a pt1 p467 pt2 p365.
CaF2 | CaF2 | Other technologically relevant materials | 78.0748 | 200 | 6000 | L, a, b | 6 | 1.749 | tpis96 | CrII,cubic.Gurvich,1996a pt1 p461 pt2 p361.
CaH2 | CaH2 | Other technologically relevant materials | 42.0939 | 298.15 | 6000 | L, a, b | 3 | 0 | tpis96 | CrII,rhombic Gurvich,1996a pt1 p449 pt2 p354.
CaI2 | CaI2 | Other technologically relevant materials | 293.8869 | 200 | 6000 | L, cr | 3 | 0.817 | tpis96 | Hexagonal Gurvich,1996a pt1 p476 pt2 p371.
CaO | CaO | Refractories | 56.0774 | 200 | 6000 | L, cr | 3 | 1.855 | tpis96 | Cubic Gurvich,1996a pt1 p442 pt2 p348.
Ca(OH)2 | Ca(OH)2 | Other technologically relevant materials | 74.0927 | 100 | 6000 | L, cr | 3 | 1.346 | tpis96 | Hexagonal Gurvich,1996a pt1 p454 pt2 p357.
CaS | CaS | Other technologically relevant materials | 72.143 | 200 | 6000 | L, cr | 3 | 0.732 | tpis96 | Cubic Gurvich,1996a pt1 p478 pt2 p373.
CaSO4 | CaSO4 | Other technologically relevant materials | 136.1406 | 200 | 6000 | I, II, L | 4 | 0.714 | tpis96 | Rhombic Gurvich,1996a pt1 p481 pt2 p375.
Cadmium | Cd | Metals and alloys | 112.411 | 100 | 6000 | L, cr | 4 | 2.416 | coda89 | Crystal. Ref-Elm. Cox,1989 p223.
Cobalt | Co | Metals and alloys | 58.9332 | 200 | 6000 | L, a, b | 7 | 1.649 | j | Alpha. Ref-Elm. Chase,1998 pp943-6.
Chromium | Cr | Metals and alloys | 51.9961 | 200 | 6000 | L, cr | 4 | 0.303 | j | Below lambda trans. Ref-Elm. Chase,1998 pp959-62.
CrN | CrN | Ceramics | 66.0028 | 200 | 2500 | cr | 3 | 0.39 | j12/73 | Chase,1998 p966.
Cr2N | Cr2N | Ceramics | 117.9989 | 298.15 | 2500 | cr | 3 | 0.598 | j12/73 | JPCRD 1998 Mono.9 p971.
Cr2O3 | Cr2O3 | Refractories | 151.9904 | 200 | 6000 | I, I', L | 6 | 2.65 | tpis82 | Hexagonal. Gurvich,1982 pt1 p18 pt2 p22.
Cesium | Cs | Metals and alloys | 132.9055 | 100 | 2000 | L, cr | 3 | 1.338 | coda89 | Crystal. Ref-Elm. Cox,1989 p263.
CsBO2 | CsBO2 | Ceramics | 175.7152 | 200 | 6000 | L, cr | 3 | 2.687 | tpis82 | Cubic. Gurvich,1982 pt1 p504 pt2 p525.
CsBr | CsBr | Other technologically relevant materials | 212.8094 | 200 | 6000 | L, cr | 3 | 0.082 | tpis82 | Cubic. Gurvich,1982 pt1 p488 pt2 p511.
CsCL | CsCL | Other technologically relevant materials | 168.3585 | 200 | 6000 | L, a, b | 4 | 0.167 | tpis82 | Cubic. Gurvich,1982 pt1 p485 pt2 p508.
CsF | CsF | Other technologically relevant materials | 151.9039 | 200 | 6000 | L, cr | 3 | 0.818 | tpis82 | Cubic. Gurvich,1982 pt1 p481 pt2 p505.
CsH | CsH | Other technologically relevant materials | 133.9134 | 298.15 | 6000 | L, cr | 2 | 0.356 | tpis82 | Cubic. Gurvich,1982 pt1 p476 pt2 p500.
CsI | CsI | Other technologically relevant materials | 259.8099 | 200 | 6000 | L, cr | 3 | 0.287 | tpis82 | Cubic. Gurvich,1982 pt1 p492 pt2 p514.
CsNO2 | CsNO2 | Other technologically relevant materials | 178.911 | 298.15 | 6000 | I, L | 2 | 0 | tpis82 | Cubic. Gurvich,1982 pt1 p498 pt2 p519.
CsNO3 | CsNO3 | Other technologically relevant materials | 194.9103 | 200 | 6000 | L, a, b | 3 | 0.87 | tpis82 | Hexagonal. Gurvich,1982 pt1 p500 pt2 p521.
CsOH | CsOH | Other technologically relevant materials | 149.9128 | 100 | 6000 | L, b, c | 6 | 1.106 | g | Beta. Gurvich,1997.
CsO2 | CsO2 | Other technologically relevant materials | 164.9042 | 298.15 | 6000 | L, a, c | 3 | 0 | tpis82 | Tetragonal. Gurvich,1982 pt1 p472 pt2 p494.
Cs2CO3 | Cs2CO3 | Other technologically relevant materials | 325.8198 | 200 | 6000 | L, cr | 3 | 0.927 | tpis82 | Gurvich,1982 pt1 p502 pt2 p523.
Cs2O | Cs2O | Other technologically relevant materials | 281.8103 | 200 | 6000 | L, cr | 3 | 0.35 | tpis82 | Hexagonal. Gurvich,1982 pt1 p472 pt2 p495.
Cs2O2 | Cs2O2 | Other technologically relevant materials | 297.8097 | 298.15 | 6000 | L, cr | 2 | 0 | tpis82 | Rhombic Gurvich,1982 pt1 p475 pt2 p498.
Cs2SO4 | Cs2SO4 | Other technologically relevant materials | 361.8735 | 200 | 6000 | L, a, b, c | 5 | 0.337 | tpis82 | Rhombohedral. Gurvich,1982 pt1 p496 pt2 p517.
Copper | Cu | Metals and alloys | 63.546 | 200 | 6000 | L, cr | 2 | 2.077 | coda89 | Cubic. Ref-Elm.Cox,1989 p226.
CuBr | CuBr | Other technologically relevant materials | 143.45 | 298.15 | 1500 | L, a, b, c | 5 | 2.032 | g10/00 | Alpha. Pankratz,1984 p177.
CuBr2 | CuBr2 | Other technologically relevant materials | 223.354 | 298.15 | 800 | cr | 1 | 0.087 | g10/00 | Crystal. Pankratz,1984 p181.
CuCL | CuCL | Other technologically relevant materials | 98.999 | 298.15 | 1700 | L, a, b | 4 | 1.208 | g10/00 | Alpha. Pankratz,1984 p182.
CuCL2 | CuCL2 | Other technologically relevant materials | 134.452 | 298.15 | 6000 | L, cr | 2 | 0.188 | g10/00 | Crystal. Pankratz,1984 p185.
CuF | CuF | Other technologically relevant materials | 82.5444 | 298.15 | 1300 | cr | 1 | 0.151 | g10/00 | Crystal. Pankratz,1984 p186.
CuF2 | CuF2 | Other technologically relevant materials | 101.5428 | 298.15 | 6000 | L, cr | 2 | 0.269 | g10/00 | Crystal. Pankratz,1984 p188.
CuI | CuI | Other technologically relevant materials | 190.4505 | 200 | 1600 | L, a, b, c | 7 | 3.012 | g11/00 | King,1973. Pankratz,1984 p190.
CuO | CuO | Ceramics | 79.5454 | 200 | 1400 | cr | 2 | 1.851 | g11/00 | Crystal. King,1973 p56.
Cu(OH)2 | Cu(OH)2 | Other technologically relevant materials | 97.5607 | 298.15 | 2000 | cr | 1 | 0.859 | g10/00 | Crystal. King,1973 p62.
CuS | CuS | Other technologically relevant materials | 95.611 | 298.15 | 717.82 | cr | 1 | 0.213 | g10/00 | Crystal. Pankratz,1987 p99.
CuSO4 | CuSO4 | Other technologically relevant materials | 159.6086 | 200 | 1500 | cr | 2 | 1.161 | g10/00 | Crystal. King,1973 p68.
Cu2O | Cu2O | Ceramics | 143.0914 | 200 | 6000 | L, cr | 3 | 0.563 | g10/00 | Crystal. King,1973 p60.
Cu2S | Cu2S | Other technologically relevant materials | 159.157 | 298.15 | 6000 | L, a, b, c | 4 | 0.041 | g10/00 | Alpha. Pankratz,1987 p101.
Iron | Fe | Metals and alloys | 55.845 | 200 | 6000 | L, a, c, d | 8 | 0.89 | j | Alpha. Ref-Elm.Below Lambda trans. Chase,1998 p1221.
Fe(CO)5 | Fe(CO)5 | Other technologically relevant materials | 195.8955 | 253.1 | 6000 | L | 1 | 0 | j | Liquid. Chase,1998 p697.
FeCL2 | FeCL2 | Other technologically relevant materials | 126.751 | 200 | 6000 | L, cr | 2 | 1.384 | j12/70 | Crystal. Chase,1998 pp819-21.
FeCL3 | FeCL3 | Other technologically relevant materials | 162.204 | 200 | 6000 | L, cr | 3 | 0.034 | g12/00 | Pankratz,1984 p228. Stuve,1980.
Fe.947O | Fe.947O | Ceramics | 69.0521 | 298.15 | 6000 | L, cr | 2 | 2.203 | g11/00 | Wustite. Pankratz,1983 p155.
FeOCL | FeOCL | Other technologically relevant materials | 107.2974 | 200 | 700 | cr | 2 | 0.83 | g12/00 | Stuve,1980.
Fe(OH)2 | Fe(OH)2 | Other technologically relevant materials | 89.8597 | 298.15 | 1500 | cr | 2 | 0.062 | j | Crystal. Chase,1998 p1229.
Fe(OH)3 | Fe(OH)3 | Other technologically relevant materials | 106.867 | 298.15 | 1500 | cr | 1 | 1.122 | j | Crystal. Chase,1998 p1231.
FeS | FeS | Other technologically relevant materials | 87.91 | 200 | 6000 | L, a, b, c | 4 | 2.697 | g11/00 | Alpha. Pankratz,1987. Chase,1998 pp1241-3 9/77.
FeSO4 | FeSO4 | Other technologically relevant materials | 151.9076 | 200 | 2000 | cr | 2 | 1.33 | j | Chase,1998 p1240.
FeS2 | FeS2 | Other technologically relevant materials | 119.975 | 200 | 1400 | cr | 2 | 0.769 | j | Pyrite. Chase,1998 p1246.
Fe2O3 | Fe2O3 | Ceramics | 159.6882 | 298.15 | 6000 | cr | 4 | 2.281 | g | Hematite below Curie pt. Pankratz,1983 p158.
Fe2(SO4)3 | Fe2(SO4)3 | Other technologically relevant materials | 399.8778 | 298.15 | 2000 | cr | 2 | 0.494 | j | Chase,1998 p1249.
Fe3O4 | Fe3O4 | Ceramics | 231.5326 | 200 | 6000 | L, cr | 5 | 0.951 | g | Magnetite. Pankratz,1983 p160. Westrum,1969.
Gallium | Ga | Metals and alloys | 69.723 | 100 | 6000 | L, cr | 3 | 2.898 | tpis96 | Rhombic. Ref-Elm. Gurvich,1996a pt1 p209 pt2 p169.
GaBr3 | GaBr3 | Other technologically relevant materials | 309.435 | 298.15 | 6000 | L, cr | 2 | 0 | tpis96 | Gurvich,1996a pt1 p242 pt2 p195.
GaCL3 | GaCL3 | Other technologically relevant materials | 176.082 | 298.15 | 6000 | L, cr | 2 | 0 | tpis96 | Triclinic. Gurvich,1996a pt1 p234 pt2 p188.
GaF3 | GaF3 | Other technologically relevant materials | 126.7182 | 298.15 | 2000 | cr | 1 | 0 | tpis96 | Hexagonal. Gurvich,1996a pt1 p226 pt2 p181.
Ga2O3 | Ga2O3 | Ceramics | 187.4442 | 200 | 6000 | L, cr | 3 | 2.677 | tpis96 | Monoclinic. Gurvich,1996a pt1 p219 pt2 p176.
Germanium | Ge | Semiconductors | 72.64 | 200 | 6000 | L, cr | 3 | 0.64 | tpis91 | Cubic. Ref-Elm. Gurvich,1991 pt1 p308 pt2 p268.
GeO2 | GeO2 | Ceramics | 104.6388 | 100 | 6000 | I, II, L | 5 | 3.509 | tpis91 | Tetragonal Rutile, Gurvich,1991 pt1 p319 pt2 p275.
GeS | GeS | Other technologically relevant materials | 104.705 | 100 | 6000 | L, cr | 3 | 2.089 | tpis91 | Crystal(II). Gurvich,1991 pt1 p342 pt2 p296.
GeS2 | GeS2 | Other technologically relevant materials | 136.77 | 100 | 6000 | II, L | 3 | 2.186 | tpis91 | Crystal II. Gurvich,1991 pt1 p345 pt2 p298.
HBO2 | HBO2 | Ceramics | 43.8177 | 298.15 | 6000 | L, cr | 2 | 0 | tpis96 | Crystal,metaboric acid. Gurvich,1996a pt1 p41 pt2 p25.
H2O | H2O | Other technologically relevant materials | 18.0153 | 200 | 600 | L, cr | 3 | 2.811 | g11/99 | Ice. Gordon,1982.
H2SO4 | H2SO4 | Other technologically relevant materials | 98.0785 | 283.46 | 1000 | L | 1 | 0.041 | j | Chase,1998 p1335.
H3BO3 | H3BO3 | Ceramics | 61.833 | 200 | 6000 | L, cr | 2 | 3.269 | tpis96 | Triclinic,orthoboric acid. Gurvich,1996a pt1 p48 pt2 p31.
H3PO4 | H3PO4 | Other technologically relevant materials | 97.9952 | 200 | 1000 | L, cr | 2 | 0.003 | j12/71 | Crystal,Phosphoric acid. Chase,1998 p1345-7.
Mercury | Hg | Metals and alloys | 200.59 | 100 | 2000 | L, cr | 3 | 0.339 | j12/61 | Tetragonal. Ref-Elm. Chase,1998 pp1373-4.
HgBr2 | HgBr2 | Other technologically relevant materials | 360.398 | 298.15 | 6000 | L, cr | 2 | 0.167 | g12/00 | Chase,1998 p482 3/62. Pankratz,1984 p302.
HgO | HgO | Other technologically relevant materials | 216.5894 | 200 | 1000 | cr | 2 | 0.054 | j | Chase,1998 p1382.
I2 | I2 | Other technologically relevant materials | 253.8089 | 200 | 6000 | L, cr | 2 | 0.545 | tpis89 | Rhombic. Ref-Elm. Gurvich,1989 pt1 p219 pt2 p315.
Indium | In | Metals and alloys | 114.818 | 100 | 6000 | L, cr | 2 | 3.143 | tpis96 | Tetragonal. Ref-Elm. Gurvich,1996a pt1 255 pt2 p207.
InBr3 | InBr3 | Other technologically relevant materials | 354.53 | 298.15 | 6000 | L, cr | 2 | 0 | tpis96 | Gurvich,1996a pt1 p292 pt2 p235.
InCL | InCL | Other technologically relevant materials | 150.271 | 298.15 | 6000 | L, crI, crII | 3 | 0 | tpis96 | Cubic Gurvich,1996a pt1 p280 pt2 p224.
InCl3 | InCl3 | Other technologically relevant materials | 221.177 | 298.15 | 6000 | L, cr | 2 | 0 | tpis96 | Monoclinic Gurvich,1996a pt1 p284 pt2 p227.
InF3 | InF3 | Other technologically relevant materials | 171.8132 | 298.15 | 6000 | L, cr | 2 | 0 | tpis96 | Hexagonal Gurvich,1996a pt1 p274 pt2 p219.
InI3 | InI3 | Other technologically relevant materials | 495.5314 | 296 | 6000 | L, cr | 2 | 0 | tpis96 | Monoclinic Gurvich,1996a pt1 p301 pt2 p244.
In2O3 | In2O3 | Ceramics | 277.6342 | 200 | 6000 | L, cr | 3 | 1.129 | tpis96 | Cubic. Gurvich,1996a pt1 p267 pt2 p214.
Potassium | K | Metals and alloys | 39.0983 | 200 | 2200 | L, cr | 2 | 0.439 | coda89 | Cubic. Ref-Elm. Cox,1989 p257.
KALO2 | KALO2 | Ceramics | 98.0786 | 200 | 6000 | I, II, L | 4 | 0.335 | tpis82 | Cubic Gurvich,1982 pt1 p416 pt2 p440.
KBO2 | KBO2 | Ceramics | 81.9081 | 200 | 6000 | L, cr | 3 | 1.782 | tpis82 | Hexagonal. Gurvich,1982 pt1 p414 pt2 p438.
KBr | KBr | Other technologically relevant materials | 119.0023 | 200 | 6000 | L, cr | 3 | 0.902 | tpis82 | Cubic. Gurvich,1982 pt1 p394 pt2 p422.
KCN | KCN | Other technologically relevant materials | 65.1157 | 168.3 | 6000 | II, L | 3 | 0.126 | j | Chase,1998 pp617-9.
KCL | KCL | Other technologically relevant materials | 74.5513 | 200 | 6000 | L, cr | 3 | 0.123 | tpis82 | Cubic. Gurvich,1982 pt1 p390 pt2 p419.
KF | KF | Other technologically relevant materials | 58.0967 | 200 | 6000 | L, cr | 3 | 0.995 | tpis82 | Cubic. Gurvich,1982 pt1 p387 pt2 p416.
KH | KH | Other technologically relevant materials | 40.1062 | 298.15 | 6000 | L, cr | 2 | 0.679 | tpis82 | Cubic. Gurvich,1982 pt1 p381 pt2 p411.
KI | KI | Other technologically relevant materials | 166.0028 | 200 | 6000 | L, cr | 3 | 0.406 | tpis82 | Cubic. Gurvich,1982 pt1 p398 pt2 p425.
KNO2 | KNO2 | Other technologically relevant materials | 85.1038 | 200 | 6000 | I, II, L | 4 | 0.612 | tpis82 | Hexagonal. Gurvich,1982 pt1 p404 pt2 p430.
KNO3 | KNO3 | Other technologically relevant materials | 101.1032 | 200 | 6000 | L, a, b | 3 | 0.425 | tpis82 | Rhombic. Gurvich,1982 pt1 p407 pt2 p432.
KOH | KOH | Other technologically relevant materials | 56.1056 | 100 | 6000 | L, a, b, c | 5 | 2.914 | g | Alpha,beta. Gurvich,1997 p1031.
KO2 | KO2 | Other technologically relevant materials | 71.0971 | 200 | 6000 | L, a, b | 3 | 3.004 | tpis82 | Tetragonal. Gurvich,1982 pt1 p375 pt2 p405.
K2CO3 | K2CO3 | Other technologically relevant materials | 138.2055 | 200 | 6000 | L, a, b | 3 | 0.097 | tpis82 | Monoclinic. Gurvich,1982 pt1 p410 pt2 p434.
K2O | K2O | Other technologically relevant materials | 94.196 | 298.15 | 6000 | L, a, b, c | 4 | 0 | tpis82 | III Cubic. Gurvich,1982 pt1 p377 pt2 p406.
K2O2 | K2O2 | Other technologically relevant materials | 110.1954 | 298.15 | 6000 | L, cr | 2 | 0 | tpis82 | Rhombic. Gurvich,1982 pt1 p379 pt2 p409.
K2S | K2S | Other technologically relevant materials | 110.2616 | 298.15 | 6000 | L, cr | 6 | 2.322 | j | Below lambda. Chase,1998 pp1486-8.
K2SO4 | K2SO4 | Other technologically relevant materials | 174.2592 | 200 | 6000 | I, II, L | 4 | 0.728 | tpis82 | Rhombic. Gurvich,1982 pt1 p402 pt2 p428.
K2SiO3 | K2SiO3 | Ceramics | 154.2803 | 200 | 6000 | L, cr | 3 | 0.501 | tpis82 | Rhombic. Gurvich,1982 pt1 p412 pt2 p436.
K2Si2O5 | K2Si2O5 | Ceramics | 214.3646 | 200 | 6000 | L, a, b, c | 4 | 0.46 | tpis82 | III. Gurvich,1982 pt1 p413 pt2 p437.
K3ALF6 | K3ALF6 | Other technologically relevant materials | 258.2669 | 298.15 | 6000 | I, II, L | 3 | 0 | tpis82 | Tetragonal. Gurvich,1982 pt1 p418 pt2 p442.
Lithium | Li | Metals and alloys | 6.941 | 200 | 6000 | L, cr | 3 | 1.272 | tpis82 | Crystal. Ref-Elm. Gurvich,1982 pt1 p245 pt2 p286.
LiALO2 | LiALO2 | Ceramics | 65.9213 | 200 | 6000 | L, cr | 3 | 0.755 | j12/79 | Chase,1998 pp126-8.
LiBO2 | LiBO2 | Ceramics | 49.7508 | 200 | 6000 | L, cr | 3 | 0.701 | tpis82 | Monoclinic. Gurvich,1982 pt1 p298 pt2 p331.
LiBr | LiBr | Other technologically relevant materials | 86.845 | 200 | 6000 | L, cr | 3 | 0.36 | tpis82 | Cubic. Gurvich,1982 pt1 p284 pt2 p317.
LiCL | LiCL | Other technologically relevant materials | 42.394 | 200 | 6000 | L, cr | 3 | 0.816 | tpis82 | Cubic. Gurvich,1982 pt1 p279 pt2 p313.
LiF | LiF | Other technologically relevant materials | 25.9394 | 200 | 6000 | L, cr | 3 | 0.241 | tpis82 | Cubic. Gurvich,1982 pt1 p273 pt2 p309.
LiH | LiH | Other technologically relevant materials | 7.9489 | 200 | 6000 | L, cr | 3 | 1.449 | tpis82 | Cubic. Gurvich,1982 pt1 p263 pt2 p300.
LiI | LiI | Other technologically relevant materials | 133.8455 | 200 | 6000 | L, cr | 3 | 0.378 | tpis82 | Cubic. Gurvich,1982 pt1 p287 pt2 p321.
LiNO2 | LiNO2 | Other technologically relevant materials | 52.9465 | 298.15 | 6000 | I, II, L | 3 | 0 | tpis82 | Crystal. Gurvich,1982 pt1 p292 pt2 p326.
LiNO3 | LiNO3 | Other technologically relevant materials | 68.9459 | 298.15 | 6000 | L, cr | 2 | 0 | tpis82 | Hexagonal. Gurvich,1982 pt1 p294 pt2 p328.
LiOH | LiOH | Other technologically relevant materials | 23.9483 | 200 | 6000 | L, cr | 2 | 2.215 | g | Tetragonal. Gurvich,1996b.
Li2CO3 | Li2CO3 | Other technologically relevant materials | 73.8909 | 200 | 6000 | L, cr | 3 | 3.538 | tpis82 | Monoclinic. Gurvich,1982 pt1 p297 pt2 p330.
Li2O | Li2O | Other technologically relevant materials | 29.8814 | 200 | 6000 | L, cr | 3 | 1.318 | tpis82 | Cubic. Gurvich,1982 pt1 p257 pt2 p295.
Li2O2 | Li2O2 | Other technologically relevant materials | 45.8808 | 298.15 | 1000 | cr | 1 | 0 | tpis82 | Hexagonal. Gurvich,1982 pt1 p261 pt2 p298.
Li2SO4 | Li2SO4 | Other technologically relevant materials | 109.9446 | 200 | 6000 | L, a, b | 4 | 0.967 | tpis82 | Alpha. Gurvich,1982 pt1 p291 pt2 p325.
Li3ALF6 | Li3ALF6 | Other technologically relevant materials | 161.795 | 200 | 6000 | I, II, III, IV, L | 6 | 0.355 | tpis82 | Rhombic. Gurvich,1982 pt1 p301 pt2 p334.
Li3N | Li3N | Other technologically relevant materials | 34.8297 | 200 | 1300 | cr | 2 | 1.957 | j | Chase,1998 p1526.
Magnesium | Mg | Metals and alloys | 24.305 | 100 | 6000 | L, cr | 3 | 1.211 | srd | Hexagonal. Ref-Elm. Alcock,1993.
MgAL2O4 | MgAL2O4 | Refractories | 142.2657 | 200 | 6000 | L, cr | 3 | 1.915 | j12/79 | Crystal. Chase,1998 pp147-9.
MgBr2 | MgBr2 | Other technologically relevant materials | 184.113 | 298.15 | 6000 | L, cr | 2 | 0.473 | tpis96 | Hexagonal. Gurvich,1996a pt1 p418 pt2 p332.
MgCO3 | MgCO3 | Other technologically relevant materials | 84.3139 | 200 | 6000 | L, cr | 3 | 0.697 | tpis96 | Hexagonal. Gurvich,1996a pt1 p429 pt2 p341.
MgCL2 | MgCL2 | Other technologically relevant materials | 95.211 | 200 | 6000 | L, cr | 3 | 1.142 | tpis96 | Hexagonal. Gurvich,1996a pt1 p413 pt2 p329.
MgF2 | MgF2 | Other technologically relevant materials | 62.3018 | 200 | 6000 | L, cr | 3 | 1.55 | tpis96 | Tetragonal. Gurvich,1996a pt1 p410 pt2 p326.
MgH2 | MgH2 | Other technologically relevant materials | 26.3209 | 200 | 6000 | L, b | 4 | 1.232 | tpis96 | Beta,tetragonal. Gurvich,1996a pt1 p402 pt2 p321.
MgI2 | MgI2 | Other technologically relevant materials | 278.1139 | 298.15 | 6000 | L, cr | 2 | 0 | tpis96 | Hexagonal. Gurvich,1996a pt1 p422 pt2 p335.
MgO | MgO | Refractories | 40.3044 | 200 | 6000 | L, cr | 3 | 1.553 | tpis96 | Cubic Gurvich,1996a pt1 p397 pt2 p317.
Mg(OH)2 | Mg(OH)2 | Other technologically relevant materials | 58.3197 | 200 | 6000 | L, cr | 3 | 1.29 | tpis96 | Hexagonal. Gurvich,1996a pt1 p405 pt2 p323.
MgS | MgS | Other technologically relevant materials | 56.37 | 200 | 6000 | L, cr | 3 | 0.351 | tpis96 | Cubic. Gurvich,1996a pt1 p424 pt2 p337.
MgSO4 | MgSO4 | Other technologically relevant materials | 120.3676 | 200 | 6000 | I, II, L | 4 | 1.069 | tpis96 | CrII,rhombic. Gurvich,1996a pt1 p426 pt2 p339.
MgSiO3 | MgSiO3 | Refractories | 100.3887 | 200 | 6000 | I, II, III, L | 4 | 3.577 | j12/67 | Chase,1998 pp1540-2.
MgTiO3 | MgTiO3 | Ceramics | 120.1702 | 200 | 6000 | L, cr | 3 | 1.239 | j | Chase,1998 pp1543-5.
MgTi2O5 | MgTi2O5 | Ceramics | 200.036 | 200 | 6000 | L, cr | 3 | 2.38 | g11/00 | Todd,1952. Chase,1998 pp1550-1552 6/67.
Mg2SiO4 | Mg2SiO4 | Refractories | 140.6931 | 200 | 6000 | L, cr | 3 | 1.767 | g11/00 | Chase,1998 pp1556-8 12/67.
Mg2TiO4 | Mg2TiO4 | Ceramics | 160.4746 | 200 | 6000 | L, cr | 3 | 2.734 | g11/00 | Chase,1998 pp1559-61 6/67.
Mg3N2 | Mg3N2 | Ceramics | 100.9284 | 298.15 | 6000 | cr | 4 | 2.002 | tpis96 | Cubic. Gurvich,1996a pt1 p427 pt2 p340.
Manganese | Mn | Metals and alloys | 54.938 | 200 | 6000 | L, a, b, c, d | 5 | 1.35 | j | Alpha. Ref-Elm. Chase,1998 pp1571-4.
Molybdenum | Mo | Metals and alloys | 95.94 | 200 | 6000 | L, cr | 4 | 2.314 | j | Crystal. Ref-Elm. Chase,1998 pp1577-80.
MoO2 | MoO2 | Ceramics | 127.9388 | 200 | 6000 | cr | 2 | 3.537 | tpis82 | Monoclinic. Gurvich,1982 pt1 p27 pt2 p32.
MoO3 | MoO3 | Ceramics | 143.9382 | 200 | 6000 | L, cr | 3 | 1.67 | tpis82 | Rhombic. Gurvich,1982 pt1 p30 pt2 p34.
NH4CL | NH4CL | Other technologically relevant materials | 53.4915 | 298.15 | 1500 | II, III | 3 | 0.288 | j | Chase,1998 p765.
NH4F | NH4F | Other technologically relevant materials | 37.0369 | 200 | 6000 | L, cr | 3 | 0.06 | tpis89 | Hexagonal. Gurvich,1989 pt1 p388 pt2 p324.
Sodium | Na | Metals and alloys | 22.9898 | 200 | 2300 | L, cr | 2 | 0.198 | coda89 | Cubic. Ref-Elm. Cox,1989 p254.
NaALO2 | NaALO2 | Ceramics | 81.9701 | 200 | 3000 | a, b | 2 | 1.226 | j | Alpha.Chase,1998 p131.
NaBO2 | NaBO2 | Ceramics | 65.7996 | 200 | 6000 | L, cr | 3 | 0.052 | tpis82 | Hexagonal. Gurvich,1982 pt1 p357 pt2 p391.
NaBr | NaBr | Other technologically relevant materials | 102.8938 | 200 | 6000 | L, cr | 3 | 0.396 | tpis82 | Cubic. Gurvich,1982 pt1 p340 pt2 p378.
NaCN | NaCN | Other technologically relevant materials | 49.0072 | 197.7 | 6000 | II, III, L | 10 | 0.526 | g | Lambda trans@288.5K. Chase,1998(3/66) pp631-3. Messer,1941.
NaCL | NaCL | Other technologically relevant materials | 58.4428 | 200 | 6000 | L, cr | 3 | 0.34 | tpis82 | Cubic. Gurvich,1982 pt1 p335 pt2 p374.
NaF | NaF | Other technologically relevant materials | 41.9882 | 200 | 6000 | L, cr | 3 | 1.423 | tpis82 | Cubic. Gurvich,1982 pt1 p330 pt2 p370.
NaH | NaH | Other technologically relevant materials | 23.9977 | 200 | 6000 | L, cr | 3 | 0.092 | tpis82 | Cubic. Gurvich,1982 pt1 p324 pt2 p365.
NaI | NaI | Other technologically relevant materials | 149.8942 | 200 | 6000 | L, cr | 3 | 0.402 | tpis82 | Cubic. Gurvich,1982 pt1 p343 pt2 p381.
NaNO2 | NaNO2 | Other technologically relevant materials | 68.9953 | 298.15 | 6000 | I, I', L | 4 | 0.059 | tpis82 | Rhombic. Gurvich,1982 pt1 p350 pt2 p386.
NaNO3 | NaNO3 | Other technologically relevant materials | 84.9947 | 200 | 6000 | L, a, b | 4 | 3.227 | tpis82 | Hexagonal. Gurvich,1982 pt1 p353 pt2 p388.
NaOH | NaOH | Other technologically relevant materials | 39.9971 | 100 | 6000 | L, a, b, c | 6 | 0.651 | g | Alpha. Gurvich,1996b.
NaO2 | NaO2 | Other technologically relevant materials | 54.9886 | 223.3 | 6000 | L, cr | 2 | 0 | g10/99 | Cubic. Gurvich,1982 pt1 p319 pt2 p359.Chase,1998 p1646 6/63.
Na2CO3 | Na2CO3 | Other technologically relevant materials | 105.9884 | 200 | 6000 | L, a, b, c | 4 | 2.18 | tpis82 | Alpha,monoclinic. Gurvich,1982 pt1 p356 pt2 p390.
Na2O | Na2O | Other technologically relevant materials | 61.9789 | 200 | 6000 | L, a, b, c | 5 | 0.275 | tpis82 | Gamma. Gurvich,1982 pt1 p320 pt2 p360.
Na2O2 | Na2O2 | Other technologically relevant materials | 77.9783 | 200 | 6000 | L, a, b | 4 | 0.396 | tpis82 | Beta. Gurvich,1982 pt1 p323 pt2 p363.
Na2S | Na2S | Other technologically relevant materials | 78.0445 | 298.15 | 6000 | L, cr | 4 | 2.405 | j | Below lambda trans. Chase,1998 pp1667-9.
Na2SO3 | Na2SO3 | Other technologically relevant materials | 126.0427 | 298.15 | 6000 | L, cr | 2 | 0 | bar | Crystal. Barin,1989 pt2 p1002.
Na2SO4 | Na2SO4 | Other technologically relevant materials | 142.0421 | 200 | 6000 | I, IV, L, V | 4 | 0.151 | tpis82 | Rhombic. Gurvich,1982 pt1 p346 pt2 p384.
Na3ALF6 | Na3ALF6 | Other technologically relevant materials | 209.9413 | 200 | 6000 | L, a, b | 4 | 0.395 | tpis82 | Monoclinic. Gurvich,1982 pt1 p361 pt2 p394.
Na5AL3F14 | Na5AL3F14 | Other technologically relevant materials | 461.8711 | 200 | 6000 | L, cr | 3 | 0.91 | tpis82 | Tetragonal. Gurvich,1982 pt1 p362 pt2 p395.
Niobium | Nb | Metals and alloys | 92.9064 | 200 | 6000 | L, cr | 4 | 1.717 | j12/73 | Crystal. Ref-Elm. Chase,1998 pp1675-8.
NbO | NbO | Ceramics | 108.9058 | 298.15 | 6000 | L, cr | 2 | 2.313 | tpis82 | Cubic. Gurvich,1982 pt1 p75 pt2 p77.
NbO2 | NbO2 | Ceramics | 124.9052 | 200 | 6000 | I, II, L | 4 | 0.308 | tpis82 | Tetragonal. Gurvich,1982 pt1 p78 pt2 p80.
Nb2O5 | Nb2O5 | Ceramics | 265.8098 | 200 | 6000 | L, cr | 3 | 1.406 | tpis82 | Monoclinic. Gurvich,1982 pt1 p81 pt2 p82.
Nickel | Ni | Metals and alloys | 58.6934 | 200 | 6000 | L, cr | 7 | 3.233 | j12/76 | Crystal Ref-Elm. <lambda trans 631K. Chase,1998 pp1697-700.
NiS | NiS | Other technologically relevant materials | 90.7584 | 200 | 6000 | L, a, b | 3 | 1.284 | j12/76 | Beta. Chase,1998 pp1704-6.
NiS2 | NiS2 | Other technologically relevant materials | 122.8234 | 298.15 | 6000 | L, cr | 2 | 0.001 | j | Crystal. Chase,1998 pp1708-10.
Ni3S2 | Ni3S2 | Other technologically relevant materials | 240.2102 | 200 | 6000 | L, a, b | 3 | 1.166 | g12/00 | Alpha. Pankratz,1987 p225-6. Chase,1998 pp1711-3 12/83.
Ni3S4 | Ni3S4 | Other technologically relevant materials | 304.3402 | 298.15 | 1100 | cr | 1 | 0 | j | Crystal. Chase,1998 p1714.
Phosphorus | P | Semiconductors | 30.9738 | 195.4 | 6000 | L, cr | 2 | 0.086 | tpis89 | White. Ref-Elm. Gurvich,1989 pt1 p395 pt2 p326. Chase,1998a.
P4O10 | P4O10 | Other technologically relevant materials | 283.889 | 100 | 6000 | L, cr | 3 | 1.312 | tpis89 | Crystal. Gurvich,1989 pt1 p417 pt2 p270.
Lead | Pb | Metals and alloys | 207.2 | 200 | 3600 | L, cr | 2 | 0.496 | tpis91 | Cubic. Ref-Elm. Gurvich,1991 pt1 p400 pt2 p337.
PbBr2 | PbBr2 | Other technologically relevant materials | 367.008 | 100 | 6000 | L, cr | 3 | 0.126 | tpis91 | Rhombic Crystal. Gurvich,1991 pt1 p435 pt2 p361.
PbCL2 | PbCL2 | Other technologically relevant materials | 278.106 | 200 | 6000 | L, cr | 2 | 1.061 | tpis91 | Rhombic Crystal. Gurvich,1991 pt1 p428 pt2 p356.
PbF2 | PbF2 | Other technologically relevant materials | 245.1968 | 298.15 | 6000 | I, II, L | 4 | 0.723 | tpis91 | Rhombic Crystal(II). Gurvich,1991 pt1 p421 pt2 p351.
PbI2 | PbI2 | Other technologically relevant materials | 461.0089 | 100 | 6000 | L, cr | 3 | 0.332 | tpis91 | Hexagonal Crystal. Gurvich,1991 pt1 p441 pt2 p366.
PbO | PbO | Ceramics | 223.1994 | 100 | 6000 | I-y, II-r, L | 4 | 0.035 | tpis91 | Tetragonal (II-red).Gurvich,1991 pt1 p409 pt2 p343.
PbO2 | PbO2 | Ceramics | 239.1988 | 100 | 1000 | cr | 2 | 2.302 | tpis91 | Tetragonal. Gurvich,1991 pt1 p415 p52 p346.
PbS | PbS | Other technologically relevant materials | 239.265 | 100 | 6000 | L, cr | 3 | 1.649 | tpis91 | Cubic. Gurvich,1991 pt1 p445 p52 p370.
Pb2O3 | Pb2O3 | Ceramics | 462.3982 | 100 | 1000 | cr | 2 | 1.666 | tpis91 | Monoclinic. Gurvich,1991 pt1 p417 pt2 p348.
Pb3O4 | Pb3O4 | Ceramics | 685.5976 | 200 | 1000 | cr | 3 | 3.455 | tpis91 | Tetragonal. Gurvich,1991 pt1 p418 pt2 p349.
Rubidium | Rb | Metals and alloys | 85.4678 | 100 | 2100 | L, cr | 3 | 0.982 | coda89 | Cubic. Ref-Elm. Cox,1989 p260. Chase,1998a p1849 12/83.
RbBO2 | RbBO2 | Ceramics | 128.2776 | 200 | 6000 | L, a, b | 4 | 0.983 | tpis82 | Gurvich,1982 pt1 p458 pt2 p482.
RbBr | RbBr | Other technologically relevant materials | 165.3718 | 200 | 6000 | L, cr | 2 | 0.152 | tpis82 | Cubic. Gurvich,1982 pt1 p445 pt2 p469.
RbCL | RbCL | Other technologically relevant materials | 120.9208 | 200 | 6000 | L, cr | 2 | 1.188 | tpis82 | Cubic. Gurvich,1982 pt1 p441 pt2 p466.
RbF | RbF | Other technologically relevant materials | 104.4662 | 298.15 | 6000 | L, cr | 2 | 0.071 | tpis82 | Cubic. Gurvich,1982 pt1 p438 pt2 p463.
RbH | RbH | Other technologically relevant materials | 86.4757 | 298.15 | 6000 | L, cr | 2 | 0.577 | tpis82 | Cubic. Gurvich,1982 pt1 p434 pt2 p458.
RbI | RbI | Other technologically relevant materials | 212.3723 | 200 | 6000 | L, cr | 2 | 1.048 | tpis82 | Cubic. Gurvich,1982 pt1 p448 pt2 p472.
RbNO2 | RbNO2 | Other technologically relevant materials | 131.4733 | 298.15 | 6000 | I, L | 2 | 0 | tpis82 | Cubic. Gurvich,1982 pt1 p453 pt2 p477.
RbNO3 | RbNO3 | Other technologically relevant materials | 147.4727 | 200 | 6000 | I, II, III, IV, L | 5 | 2.834 | tpis82 | Hexagonal. Gurvich,1982 pt1 p455 pt2 p479.
RbOH | RbOH | Other technologically relevant materials | 102.4751 | 298.15 | 6000 | L, b, c | 3 | 0 | g | Beta. Gurvich,1997.
RbO2 | RbO2 | Other technologically relevant materials | 117.4666 | 200 | 6000 | L, a, b | 3 | 0.278 | tpis82 | Beta,hexagonal. Gurvich,1982 pt1 p430 pt2 p453.
Rb2CO3 | Rb2CO3 | Other technologically relevant materials | 230.9445 | 200 | 6000 | L, a, b | 3 | 0.212 | tpis82 | Alpha,monoclinic. Gurvich,1982 pt1 p457 pt2 p481.
Rb2O | Rb2O | Other technologically relevant materials | 186.935 | 298.15 | 6000 | L, a, b, c | 4 | 0 | tpis82 | Gamma,cubic. Gurvich,1982 pt1 p431 pt2 p454.
Rb2O2 | Rb2O2 | Other technologically relevant materials | 202.9344 | 298.15 | 6000 | L, a, b | 3 | 0 | tpis82 | Beta,rhombic Gurvich,1982 pt1 p433 pt2 p456.
Rb2SO4 | Rb2SO4 | Other technologically relevant materials | 266.9982 | 200 | 6000 | L, a, b | 5 | 0.49 | tpis82 | Alpha,rhombic. Gurvich,1982 pt1 p451 pt2 p475.
Sulfur | S | Other technologically relevant materials | 32.065 | 200 | 6000 | L, a, b | 7 | 0.399 | tpis89 | Alpha. Ref-Elm. Gurvich,1989 pt1 p265 pt2 p160.
Scandium | Sc | Metals and alloys | 44.9559 | 100 | 6000 | L, a, b | 4 | 2.48 | tpis82 | Alpha. Ref-Elm. Gurvich,1982 pt1 p137 pt2 p138.
Sc2O3 | Sc2O3 | Ceramics | 137.91 | 200 | 6000 | L, cr | 3 | 1.209 | tpis82 | Cubic. Gurvich,1982 pt1 p145 pt2 p150.
Silicon | Si | Semiconductors | 28.0855 | 200 | 6000 | L, cr | 3 | 3.96 | tpis91 | Cubic. Ref-Elm. Gurvich,1991 pt1 p236 pt2 p220.
SiC | SiC | Ceramics | 40.0962 | 100 | 6000 | L, b | 5 | 2.557 | tpis91 | Beta,cubic. Gurvich,1991 pt1 p298 pt2 p264.
SiO2 | SiO2 | Refractories | 60.0843 | 200 | 6000 | L, a-qz, b-crt, b-qz | 4 | 2.233 | tpis91 | Alpha-quartz,hexagonal. Gurvich,1991 pt1 p250 pt2 p228.
SiS | SiS | Ceramics | 60.1505 | 298.15 | 6000 | L, cr | 2 | 0 | tpis91 | Crystal. Gurvich,1991 pt1 p289 pt2 p257.
SiS2 | SiS2 | Ceramics | 92.2155 | 100 | 6000 | L, cr | 3 | 1.717 | tpis91 | Tetragonal. Gurvich,1991 pt1 p293 pt2 p259.
Si2N2O | Si2N2O | Ceramics | 100.1838 | 298.15 | 2500 | cr | 3 | 2.966 | g | Fegley,1981.
Si3N4 | Si3N4 | Refractories | 140.2833 | 100 | 4000 | cr | 4 | 2.673 | tpis91 | Hexagonal. Gurvich,1991 pt1 p297 pt2 p262.
Tin | Sn | Metals and alloys | 118.71 | 200 | 4700 | L, cr | 2 | 3.164 | tpis91 | CrI,tetragonal. Ref-Elm. Gurvich,1991 pt1 p350 pt2 p300.
SnBr2 | SnBr2 | Other technologically relevant materials | 278.518 | 100 | 6000 | L, cr | 4 | 0.572 | tpis91 | Rhombic. Gurvich,1991 pt1 p379 pt2 p322.
SnBr4 | SnBr4 | Other technologically relevant materials | 438.326 | 200 | 6000 | L, cr | 3 | 0.95 | tpis91 | Monoclinic. Gurvich,1991 pt1 p382 pt2 p325.
SnCL2 | SnCL2 | Other technologically relevant materials | 189.616 | 200 | 6000 | L, cr | 2 | 0.308 | tpis91 | Rhombic. Gurvich,1991 pt1 p372 pt2 p316.
SnCL4 | SnCL4 | Other technologically relevant materials | 260.522 | 239.05 | 6000 | L | 2 | 0 | tpis91 | Liquid. Gurvich,1991 pt1 p375 pt2 p319.
SnF2 | SnF2 | Other technologically relevant materials | 156.7068 | 298.15 | 6000 | L, cr | 2 | 0 | tpis91 | Monoclinic. Gurvich,1991 pt1 p367 pt2 p311.
SnI2 | SnI2 | Other technologically relevant materials | 372.5189 | 200 | 6000 | L, cr | 3 | 0.444 | tpis91 | Monoclinic. Gurvich,1991 pt1 p386 pt2 p328.
SnI4 | SnI4 | Other technologically relevant materials | 626.3279 | 200 | 6000 | L, cr | 3 | 0.322 | tpis91 | Cubic. Gurvich,1991 pt1 p389 pt2 p331
SnO | SnO | Ceramics | 134.7094 | 100 | 6000 | L, cr | 3 | 0 | tpis91 | Tetragonal. Gurvich,1991 pt1 p356 pt2 p306.
SnO2 | SnO2 | Other technologically relevant materials | 150.7088 | 100 | 6000 | L, cr | 4 | 3.42 | tpis91 | Tetragonal. Gurvich,1991 pt1 p361 pt2 p308.
SnS | SnS | Other technologically relevant materials | 150.775 | 100 | 6000 | L, cr | 4 | 1.515 | tpis91 | Rhombic. Gurvich,1991 pt1 p392 pt2 p333.
SnS2 | SnS2 | Other technologically relevant materials | 182.84 | 100 | 1143 | cr | 2 | 2.644 | tpis91 | Hexagonal. Gurvich,1991 pt1 p396 pt2 p335.
Strontium | Sr | Metals and alloys | 87.62 | 100 | 6000 | L, a, b | 4 | 0.04 | srd | Alpha. Ref-Elm. Alcock,1993.
SrBr2 | SrBr2 | Other technologically relevant materials | 247.428 | 200 | 6000 | L, a, b | 3 | 0.536 | tpis96 | Alpha,tetragonal. Gurvich,1996a pt1 p523 pt2 p403.
SrCO3 | SrCO3 | Other technologically relevant materials | 147.6289 | 200 | 6000 | L, a, b, c | 5 | 2.105 | tpis96 | Alpha,rhombic. Gurvich,1996a pt1 p532 pt2 p411.
SrCL2 | SrCL2 | Other technologically relevant materials | 158.526 | 200 | 6000 | L, a, b | 5 | 1.635 | tpis96 | Alpha,cubic. Gurvich,1996a pt1 p518 pt2 p400.
SrF2 | SrF2 | Other technologically relevant materials | 125.6168 | 200 | 6000 | L, a, b | 4 | 1.335 | tpis96 | Alpha,cubic. Gurvich,1996a pt1 p513 pt2 p396.
SrH2 | SrH2 | Other technologically relevant materials | 89.6359 | 298 | 6000 | L, a, b | 3 | 0 | tpis96 | Alpha,rhombic. Gurvich,1996a pt1 p501 pt2 p389.
SrI2 | SrI2 | Other technologically relevant materials | 341.4289 | 200 | 6000 | L, cr | 2 | 0.437 | tpis96 | Rhombic. Gurvich,1996a pt1 p527 pt2 p406.
SrO | SrO | Other technologically relevant materials | 103.6194 | 200 | 6000 | L, cr | 4 | 0.808 | tpis96 | Cubic. Gurvich,1996a pt1 p494 pt2 p383.
Sr(OH)2 | Sr(OH)2 | Other technologically relevant materials | 121.6347 | 200 | 6000 | L, a, b | 3 | 0.875 | tpis96 | Beta,tetragonal. Gurvich,1996a pt1 p505 pt2 p392.
SrS | SrS | Other technologically relevant materials | 119.685 | 200 | 6000 | L, cr | 3 | 0.297 | tpis96 | Cubic. Gurvich,1996a pt1 p528 pt2 p408.
SrS04 | SrS04 | Other technologically relevant materials | 183.6826 | 298.15 | 6000 | L, a, b | 3 | 2.834 | tpis96 | Alpha,Rhombic. Gurvich,1996a pt1 p531 pt2 p410.
Tantalum | Ta | Metals and alloys | 180.9479 | 200 | 6000 | L, cr | 4 | 1.162 | j12/72 | Crystal. Ref-Elm. Chase,1998 pp1899-1901.
TaC | TaC | Refractories | 192.9586 | 200 | 6000 | L, cr | 3 | 0.751 | j12/73 | Chase,1998 pp652-4.
Ta2O5 | Ta2O5 | Ceramics | 441.8928 | 200 | 6000 | I, II, L | 4 | 0.46 | tpis82 | Rhombic. Gurvich,1982 pt1 p91 pt2 p92.
Thorium | Th | Metals and alloys | 232.0381 | 200 | 6000 | L, a, b | 3 | 0.35 | coda89 | Alpha. Ref-Elm. Cox,1989 p239.
Titanium | Ti | Metals and alloys | 47.867 | 200 | 6000 | L, a, b | 4 | 2.647 | coda89 | Alpha. Ref-Elm. Cox,1989 p230.
TiB | TiB | Ceramics | 58.678 | 298.15 | 4000 | cr | 2 | 3.759 | j | Crystal. Chase,1998. p258.
TiB2 | TiB2 | Refractories | 69.489 | 200 | 6000 | L, cr | 5 | 0.376 | j | Crystal. Chase,1998 pp276-8.
TiC | TiC | Refractories | 59.8777 | 200 | 6000 | L, cr | 3 | 2.894 | j | Chase,1998 p655-7
TiCL2 | TiCL2 | Other technologically relevant materials | 118.773 | 200 | 2000 | cr | 2 | 1.842 | j12/68 | Chase,1998 p865.
TiCL3 | TiCL3 | Other technologically relevant materials | 154.226 | 298.15 | 1500 | cr | 1 | 0.092 | j12/68 | Chase,1998 p886.
TiCL4 | TiCL4 | Other technologically relevant materials | 189.679 | 249.05 | 2000 | L | 2 | 0.08 | j12/67 | Chase,1998 p904.
TiN | TiN | Refractories | 61.8737 | 200 | 6000 | L, cr | 3 | 0.526 | j | Chase,1998 pp1612-4.
TiO | TiO | Ceramics | 63.8664 | 200 | 6000 | L, a, b, c | 5 | 2.368 | tpis82 | Alpha,monoclinic. Gurvich,1982 pt1 p98 pt2 p99.
TiO2 | TiO2 | Refractories | 79.8658 | 200 | 6000 | L, cr | 5 | 0.824 | tpis82 | Rutile,tetragonal. Gurvich,1982 pt1 p105 pt2 p105.
Ti2O3 | Ti2O3 | Ceramics | 143.7322 | 200 | 6000 | I, I', L | 5 | 1.388 | tpis82 | Hexagonal. Gurvich,1982 pt1 p109 pt2 p108.
Ti3O5 | Ti3O5 | Ceramics | 223.598 | 200 | 6000 | L, a, b | 4 | 1.842 | tpis82 | Alpha,monoclinic. Gurvich,1982 pt1 p111 pt2 p110.
Ti4O7 | Ti4O7 | Ceramics | 303.4638 | 200 | 6000 | L, cr | 3 | 0.507 | tpis82 | Triclinic. Gurvich,1982 pt1 p112 pt2 p111.
Uranium | U | Metals and alloys | 238.0289 | 200 | 4000 | L, a, b, c | 4 | 0.289 | coda89 | Alpha. Ref-Elm. Cox,1989 p234.
UF3 | UF3 | Other technologically relevant materials | 295.0241 | 298.15 | 6000 | L, cr | 2 | 2.094 | tpis82 | Hexagonal. Gurvich,1982 pt1 p209 pt2 p236.
UF4 | UF4 | Other technologically relevant materials | 314.0225 | 200 | 6000 | L, cr | 3 | 0.283 | tpis82 | Monoclinic. Gurvich,1982 pt1 p212 pt2 p243.
UF5 | UF5 | Other technologically relevant materials | 333.0209 | 298.15 | 6000 | L, a, b | 3 | 0.002 | tpis82 | Beta,tetragonal. Gurvich,1982 pt1 p217 pt2 p250.
UF6 | UF6 | Other technologically relevant materials | 352.0193 | 100 | 1000 | L, cr | 2 | 0.214 | tpis82 | Rhombic. Gurvich,1982 pt1 p222 pt2 p532.
UO2 | UO2 | Refractories | 270.0277 | 200 | 6000 | L, cr | 3 | 2.195 | tpis82 | Cubic. Gurvich,1982 pt1 p190 pt2 p209.
UO2F2 | UO2F2 | Other technologically relevant materials | 308.0245 | 200 | 2100 | cr | 2 | 0.336 | tpis82 | Hexagonal. Gurvich,1982 pt1 p227 pt2 p262.
UO3 | UO3 | Ceramics | 286.0271 | 200 | 3000 | c | 2 | 1.298 | tpis82 | Gamma,monoclinic. Gurvich,1982 pt1 p195 pt2 p217.
U3O8 | U3O8 | Ceramics | 842.0819 | 200 | 6000 | I, II | 3 | 0.284 | tpis82 | Rhombic. Gurvich,1982 pt1 p199 pt2 p222.
U4O9 | U4O9 | Ceramics | 1096.1102 | 298.15 | 6000 | I, II, III | 4 | 1.063 | tpis82 | Cubic. Gurvich,1982 pt1 p201 pt2 p223.
Vanadium | V | Metals and alloys | 50.9415 | 200 | 6000 | L, cr | 4 | 0.344 | j | Crystal. Ref-Elm. Chase,1998 p1917.
VCL2 | VCL2 | Other technologically relevant materials | 121.8475 | 298 | 1300 | cr | 1 | 0.516 | g10/00 | Pankratz,1984.
VCL3 | VCL3 | Other technologically relevant materials | 157.3005 | 298 | 1000 | cr | 1 | 0.678 | g | Pankratz,1984.
VN | VN | Ceramics | 64.9482 | 200 | 3500 | cr | 2 | 1.985 | j12/73 | Chase,1998 p1635.
VO | VO | Ceramics | 66.9409 | 200 | 6000 | L, cr | 5 | 1.287 | tpis82 | Cubic Gurvich,1982 pt1 p60 pt2 p63.
V2O3 | V2O3 | Ceramics | 149.8812 | 200 | 6000 | L, cr | 3 | 2.506 | tpis82 | Hexagonal. Gurvich,1982 pt1 p65 pt2 p67.
V2O4 | V2O4 | Ceramics | 165.8806 | 200 | 6000 | I, II, L | 3 | 2.927 | tpis82 | Monoclinic. Gurvich,1982 pt1 p67 pt2 p68.
V2O5 | V2O5 | Ceramics | 181.88 | 200 | 6000 | L, cr | 3 | 0.449 | tpis82 | Rhombic. Gurvich,1982 pt1 p68 pt2 p69.
Tungsten | W | Metals and alloys | 183.84 | 200 | 6000 | L, cr | 5 | 2.355 | j | Crystal. Ref-Elm. Chase,1998 pp1925-8.
WC | WC | Refractories | 195.8507 | 298.15 | 2500 | cr | 2 | 3.489 | bar | Hf:Wagman,1982 p203. Barin,1989 pt2 p1642.
WCL6 | WCL6 | Other technologically relevant materials | 396.558 | 298.15 | 6000 | I, II, III, L | 4 | 0 | j12/66 | Alpha1. Chase,1998 pp931-4.
WOCL4 | WOCL4 | Other technologically relevant materials | 341.6514 | 298.15 | 6000 | L, cr | 2 | 0 | j | Crystal. Chase,1998 pp897-9.
WO2 | WO2 | Ceramics | 215.8388 | 100 | 6000 | cr | 5 | 3.203 | tpis82 | Gurvich,1982 pt1 p46 pt2 p49.
WO2CL2 | WO2CL2 | Other technologically relevant materials | 286.7448 | 298.15 | 1000 | cr | 1 | 0.398 | j | Chase,1998 p848.
WO3 | WO3 | Ceramics | 231.8382 | 100 | 6000 | I, III, III,II, L | 5 | 2.678 | tpis82 | Gurvich,1982 pt1 p49 pt2 p51.
Zinc | Zn | Metals and alloys | 65.39 | 200 | 6000 | L, cr | 2 | 0.342 | coda89 | Crystal. Ref-Elm. Cox,1989 p221.
ZnSO4 | ZnSO4 | Other technologically relevant materials | 161.4526 | 200 | 6000 | a, a', b | 3 | 0.302 | j | Alpha. Chase,1998 p1788.
Zirconium | Zr | Metals and alloys | 91.224 | 200 | 6000 | L, a, b | 3 | 1.533 | j | Alpha. Ref-Elm. Chase,1998 pp1943-7.
ZrC | ZrC | Refractories | 103.2347 | 200 | 6000 | L, cr | 3 | 1.731 | j12/64 | Crystal. Chase,1998 pp658-60.
ZrN | ZrN | Refractories | 105.2307 | 200 | 6000 | L, cr | 3 | 2.231 | g11/00 | Chase,1998 pp1617-9 6/61.
ZrO2 | ZrO2 | Refractories | 123.2228 | 200 | 6000 | I, II, III, L | 5 | 0.731 | tpis82 | Monoclinic. Gurvich,1982 pt1 p123 pt2 p122.

## Categories
Category | Materials Count | Definition / assignment used in this workbook
Metals and alloys | 35 | Elemental metallic phases in the condensed NASA Glenn dataset.
Ceramics | 62 | Inorganic condensed compounds treated as ceramic families: oxides, nitrides, carbides, borides and silicate-type compounds not assigned to the refractory subset.
Refractories | 26 | High-melting-point oxide/carbide/nitride compounds (e.g. Al2O3, ZrO2, SiC-type) used in high-temperature structural and furnace applications.
Semiconductors | 4 | Elemental semiconductor materials represented in the dataset: B, Ge, P and Si (including their listed condensed phases).
Other technologically relevant materials | 203 | Halides, hydroxides, carbonates, sulfates and related inorganic compounds relevant to metallurgical and chemical processing.
TOTAL | 330

## Read Me
Item | Details
Equation form | Shomate-style 4-constant polynomial: Cp°(T) = A + B·t + C·t² + D·t³, where t = T(K) / 1000. Cp is in J·mol⁻¹·K⁻¹.
How coefficients were obtained | A, B, C and D were NOT taken from a published Shomate table. They were derived in-house by least-squares fitting this 4-term polynomial to Cp(T) values generated from the 7-coefficient NASA Glenn polynomial (NASA/TP-2002-211556, Appendix D) for each material/phase, sampled at 80 points across the interval.
Underlying primary source | B. J. McBride, M. J. Zehe, S. Gordon, 'NASA Glenn Coefficients for Calculating Thermodynamic Properties of Individual Species', NASA/TP-2002-211556, Sept 2002, Appendix D (condensed-phase species).
Why sub-intervals appear | Where a single A-D fit could not keep the maximum relative error below 4% across a material's full valid range (common for very wide ranges or materials with a phase-internal anomaly, e.g. a magnetic transition), the range was automatically split at the midpoint and re-fit, recursively, up to 4 levels deep or a 25 K minimum width. This mirrors why NIST's own Shomate tables list multiple T-windows for a single species.
Fit quality columns | 'Max Fit Error (%)' is the largest relative deviation between the 4-constant fit and the source NASA curve anywhere in that row's T-window. 'R²' is the coefficient of determination for the fit. Across all 1,040 intervals: median error 0.02%, mean error 0.43%, maximum 3.98%.
Materials & categories | 330 condensed-phase materials, drawn from the 338 available in the NASA Glenn Appendix D condensed-species list, spread across Metals and alloys, Ceramics, Refractories, Semiconductors, and Other technologically relevant materials — see the Categories sheet for the count per category and how each was assigned.
Sheets in this workbook | 'Shomate Condensed' = one row per fitted temperature interval (use this to plot Cp-T curves). 'Material Summary' = one row per material, aggregating its intervals. 'Categories' = category definitions and counts. 'Read Me' = this sheet.
Recommended citation | When citing this dataset, credit the primary source (NASA/TP-2002-211556) and note that the A-D Shomate-form coefficients are a derived least-squares fit to that source, not an independently published Shomate table.